## Sheet1
Customer | Lamination Plant | Car Make (BMW, Ford, etc.) | Car Model (5 series, Focus, etc.) | OEM or ARG? | Developmental, Commercial, Obsolete | Product Code | Adh. Grade | Pattern | Band color | PVB Type | BF Code(s) | Smoothed Transition | Extr. Line | Wedge Angle (mrad) | Roll Width (cm) | Flat Width (cm) | Band Width (cm) | Clear width (cm) | Thin Edge Cal. (mm) | HUD Bot. (mm) | HUD Top (mm) | HUD Span (mm) | HUD Top to Trans'n (mm) | GWA Bot. (mm) | GWA Top (mm) | GWA Span (mm) | GWA Top to Trans'n (mm) | Shade Band to Trans'n (mm) | Wedge Portion (cm) | Max/ Flat Edge Cal. (mm) | Thickness delta | Avg Cal. (mm) | Overall Area Wt (kg/m2) | Thin Edge Area Wt (g/m2) | Min Short Roll Length (m) | Max Short Roll Length (m) | Max Long Roll Length (m) | Chosen roll Length (m) | Sqm per roll | Roll wt. (kg) | Core slip potential | First Extrusion Date | BPCM Request(s) | Product Description(s) | Comment | Quantity of sample rolls sent | Qualification status of sample rolls | Old BE code | First commercial sale (even small quantity) | HUD Top % of w/s height | Predicted Annual Volume (thou w/s) | Resin Type | Clear or Shadeband | Full wedge max caliper (mm) | Full wedge max roll length (m) - short rolls | Roll Length reduction if full wedge (m) - short rolls | Roll Length reduction if full wedge - short rolls | Full wedge max roll length (m) - long rolls | Roll Length reduction if full wedge (m) - long rolls | Roll Length reduction if full wedge - long rolls | 2022 Contract price ($/sqm) | 2023 Contract price ($/sqm) | Area weight (kg/sqm) | 2023 Contract Price ($/kg) | sqm vs. kg price | Power BI price as of 4/6/2023 | Power BI delta ($/kg) | 2022 Volume (kgs) | Volume sold through 4/6/2023 (kgs) | Maximum flat distance (cm) | Possible increase in flat distance (cm) | Possible min thickness (mm) | Possible thickness decrease | Possible short roll length (m) | Possibe short roll length increase (m) | Possible short roll length increase (%)
secret1 | secret2 | secret3 | secret4 | OEM | O | W2340 | K | E2 | Blue | Acoustic | BF008932 | Y | L8 | 0.4 | 105 | 25 | 14 | 91 | 0.8 | 325 | 675 | 350 | 125 |  |  |  |  | 110 | 80 | 1.12 |  | 0.9980952 | 0 | 0 | 149.2551 | 163.1989 | 324.4159 | 150 | 157.5 | 0 | 0 | TBD | 2020_0018_01069 | W2340 KE2 BLU2 R105/14X0.95X0150 CT4P | BPCM summary section was incorrect so this was created | Never produced |  | N/A |  | 64.29% |  | W23 | S/B | 1.22 | 149.822 | -13.37696 | -8.197% | 297.8245 | -26.59147 | -8.197% | [9 empty] | 25.5 | 0.5 | 1.118 | 0.1786% | 163.4909 | 0.291948 | 0.1789%
secret1 | secret2 | secret3 | secret4 | OEM | O | W2217AA | K | E2 | Clear | Acoustic | BF010191 (CT4P), BF010270 (CB4P = L9) | Y | L8 | 0.17 | 119 | 21 | N/A | N/A | 0.8 | 485 | 855 | 370 | 125 | 455 | 855 | 400 | 125 | N/A | 98 | 0.9666 |  | 0.898 | 0 | 0 | 172.942 | 189.0987 | 375.9009 | 189 | 224.91 | 0 | 0 | 2021-11-01 | 2021_1050_02105 | W2217AA KE2 CLEAR r119x0189 CT4P (error and originally set up CT4A), W2217AA KE2 CLEAR r119x0189 CB4P = L9 | Moved to L9 | 4? |  | N/A |  | 71.85% |  | W22 | Clear | 1.0023 | 182.3634 | -6.735332 | -3.562% | 362.5121 | -13.38887 | -3.562% | 26.25 | 23.5 | 0 | #DIV/0! | #DIV/0!
secret1 | secret2 | secret3 | secret4 | OEM | O | W2264AC | L | E2 | Clear | Acoustic | BF009974 | Y | L9 | 0.64 | 130 | 30 | N/A | N/A | 0.8 | N/A | N/A | N/A | N/A | N/A | N/A | N/A | N/A | N/A | 100 | 1.44 |  | 1.193846 | 0 | 0 | 116.0873 | 126.9325 | 252.3235 | 125 | 162.5 | 0 | 0 | 2021-08-01 | 2021_0914_01969 | W2264AC LE2 CLEAR i130x0125 C02A | Interleaved |  |  | N/A | 2021-08-01 |  | ~60 | W22 | Clear | 1.632 | 111.9993 | -14.93324 | -11.76% | 222.6384 | -29.68512 | -11.76% | 22
secret1 | secret2 | secret3 | secret4 | OEM | O | W2264AD | K | E2 | Clear | Acoustic | BF011508 (single), BF011686 (4-roll) | Y | L9 | 0.64 | 96 | 30 | N/A | N/A | 0.8 | 262 | 502 | 240 | 158 | 120 | 580 | 460 | 80 | N/A | 66 | 1.2224 |  | 1.0772 | 0 | 0 | 136.7521 | 149.5278 | 297.2397 | 150 | 144 | 0 | 0 | 2023-01-01 | 2022_1789_02845, 2023_1929_02986 | W2264AD KE2 CLEAR r096x0150 CB1P, W2264AD KE2 CLEAR r096x0150 CB4P | Went with 0.72mrad |  |  | N/A |  | 52.29% |  | W22 | Clear | 1.4144 | 129.2299 | -20.29789 | -13.57% | 256.8904 | -40.34928 | -13.57%
secret1 | secret2 | secret3 | secret4 | OEM | O | W2264AE | L | E2 | Clear | Acoustic | BF011549 | Y | L9 | 0.64 | 110 | 30 | N/A | N/A | 0.8 | 200 | 600 | 400 | 200 | 150 | 600 | 450 | 200 | N/A | 80 | 1.312 |  | 1.125818 | 0 | 0 | 127.4129 | 139.3162 | 276.9404 | 120 | 132 | 0 | 0 | 2023-01-01 | 2022_1807_02863 | W2264AE LE2 CLEAR r110x0120 CB1P | Replaced by W2258AE. Also tested at Chongqing for the Seres F1, X1 |  |  | N/A |  | 54.55% |  | W22 | Clear | 1.504 | 121.5311 | -17.78504 | -12.77% | 241.5863 | -35.3541 | -12.77%
secret1 | secret2 | secret3 | secret4 | OEM | D | W2227AEH | L | R | Clear | Acoustic | BF012338 | Y | L9 | 0.27 | 109 | 30 | N/A | N/A | 0.8 | 150 | 450 | 300 | 340 | 100 | 500 | 400 | 290 | N/A | 79 | 1.0133 | 0.9360032 | 0.9921634 | 865.578404 | 164.9716 | 180.3837 | 358.5768 | 120 | 130.8 | 129.7749732 | 432.583244 | 2024_2555_03612 | W2227AE H LR CLEAR r109x0120 CB1P
secret1 | secret2 | secret3 | secret4 | OEM | D | W2251ALH | L | R | Clear | Acoustic |  | Y | L9 | 0.51 | 109 | 20 | N/A | N/A | 0.8 | 170 | 500 | 330 | 390 | 170 | 570 | 400 | 320 | N/A | 89 | 1.2539 | 1.068592 | 1.132708 | 881.203652 | 133.3166 | 145.7714 | 289.7726 | 290 | 316.1 | 358.0489147 | 1790.245
secret1 | secret2 | secret3 | secret4 | OEM | D | W2251AMH | L | R | Clear | Acoustic |  | Y | L9 | 0.51 | 108 | 20 | N/A | N/A | 0.8 | 170 | 500 | 330 | 380 | 170 | 570 | 400 | 310 | N/A | 88 | 1.2488 | 1.065956 | 1.129913 | 881.203652 | 133.8611 | 146.3668 | 290.956 | 291 | 314.28 | 355.109 | 1775.545
secret1 | secret2 | secret3 | secret4 | ARG | D | W2262AE | K | E2 | Clear | Acoustic | BF011445 | Y | L9 | 0.62 | 100 | 30 | N/A | N/A | 0.8 | 253 | 440 | 187 | 260 | 180 | 580 | 400 | 120 | N/A | 70 | 1.234 | 1.0821 | 1.147026 | 888.365224 | 135.4665 | 148.1222 | 294.4456 | 148 | 148 | 169.759848 | 565.86616 | 2022_1770_02826 |  | If it goes commercial, we should switch them to W2262AJ
secret1 | secret2 | secret3 | secret4 | OEM | D | W2214AC | K | E2 | Clear | Acoustic |  | Y | L9 | 0.14 | 116 | 29 | N/A | N/A | 0.8 | 280 | 740 | 460 | 130 | 280 | 740 | 460 | 130 | N/A | 87 | 0.9218 | 0.876125 | 0.9286925 | 857.114728 | 181.347 | 198.289 | 394.1699 | 200 | 232 | 215.45666 | 742.954 | 2025-0201-0346
secret1 | secret2 | secret3 | secret4 | OEM | D | W2239AG | K | E2 | Clear | Acoustic |  | Y | L9 | 0.39 | 108 | 24 | N/A | N/A | 0.8 | 255 | 705 | 450 | 135 | 255 | 705 | 450 | 135 | N/A | 84 | 1.1276 | 1.0002 | 1.060212 | 873.391028 | 148.2491 | 162.099 | 322.2294 | 162 | 174.96 | 185.4947 | 772.894548 | 2025-0201-0346 |  | Had to reduce flat distance for L9
secret1 | secret2 | secret3 | secret4 | OEM | C | W2239AB | K | E2 | Clear | Acoustic | BF009475 (L8), ________ | Y | L8 & L9 | 0.39 | 115 | 35 | N/A | N/A | 0.8 | 390 | 600 | 210 | 200 | 200 | 600 | 400 | 200 | N/A | 80 | 1.112 | 1.003478 | 1.063687 | 873.391028 | 150.3289 | 164.373 | 326.7499 | 164 | 188.6 | 200.61136 | 573.1753 | 2020_0459_01511 | W2239AB KE2 r115x164 MT4P | New, wider width
secret1 | secret2 | secret3 | secret4 |  | D | W2244AK | K | E2 | Clear | Acoustic | BF011809 | Y | L9 | 0.44 | 97 | 30 | N/A | N/A | 0.8 | 150 | 550 | 400 | 120 | 150 | 550 | 400 | 120 | N/A | 67 | 1.0948 | 0.9929876 | 1.052567 | 876.646288 | 152.6906 | 166.9554 | 331.8833 | 120 | 116.4 | 122.5187856 | 408.395952 | 2023_2023_03080 | W2244AK KE2 CLEAR r097x0.95x0120 CB1P
secret1 | secret2 | secret3 | secret4 | OEM | O | W2260AI | L | R | Clear | Acoustic | BF011948 | Y | L9 | 0.6 | 93 | 29 | N/A | N/A | 0.8 | 256 | 520 | 264 | 120 | 150 | 550 | 400 | 90 | N/A | 64 | 1.184 | 1.051871 | 1.114983 | 887.06312 | 141.1873 | 154.3774 | 306.8799 | 307 | 285.51 | 318.3388608 | 1097.72 | 2023_2127_03184 | W2260AI LR CLEAR r093x0307 CB1P | Air bags were inserted to make a long roll in a single package
secret1 | secret2 | secret3 | secret4 | OEM | D | W2228AH | L | E2 | Clear | Acoustic | BF012981 | Y | L9 | 0.28 | 98 | 15 | N/A | N/A | 0.8 | 200 | 700 | 500 | 130 | 200 | 700 | 500 | 130 | N/A | 83 | 1.0324 | 0.9339857 | 0.9900249 | 866.229456 | 161.9195 | 177.0465 | 351.9429 | 177 | 173.46 | 171.7297 | 1144.865 | 2025-0253-0398
secret1 | secret2 | secret3 | secret4 | OEM | D | W2214AD | L | E2 | Clear | Acoustic |  | Y | L9 | 0.14 | 111 | 22 | N/A | N/A | 0.8 | 200 | 760 | 560 | 130 | 200 | 760 | 560 | 130 | N/A | 89 | 0.9246 | 0.8746477 | 0.9271266 | 857.114728 | 180.7979 | 197.6885 | 392.9763 | 198 | 219.78 | 203.7639 | 926.199486 | 2025-0298-0444
secret1 | secret2 | secret3 | secret4 | ? | D | W2239AEH | L | E2 | Clear | Acoustic | BF012347 | Y | L9 | 0.39 | 113 | 30 | N/A | N/A | 0.8 | 228 | 622 | 394 | 208 | 200 | 650 | 450 | 180 | N/A | 83 | 1.1237 | 1.004819 | 1.065108 | 873.391028 | 148.7636 | 162.6616 | 323.3477 | 120 | 135.6 | 144.4286676 | 481.428892 | 2024_2576_03634 | W2239AE-H LE2 CLEAR r113x0120 CB1P
secret1 | secret2 | secret3 | secret4 | OEM | O | W2264AC | L | E2 | Clear | Acoustic | BF009974 | Y | L9 | 0.64 | 130 | 30 | N/A | N/A | 0.8 | N/A | N/A | N/A | N/A | N/A | N/A | N/A | N/A | N/A | 100 | 1.44 | 1.193846 | 1.265477 | 889.667328 | 116.0873 | 126.9325 | 252.3235 | 125 | 162.5 | 205.64 | 685.4667 | 2021_0914_01969 | W2264AC LE2 CLEAR i130x0125 C02A | Interleaved
secret1 | secret2 | secret3 | secret4 | OEM | O | W2225AA | L | E2 | Clear | Acoustic | BF011511 | Y | L9 | 0.25 | 194 | 86 | N/A | N/A | 0.38 | N/A | N/A | N/A | N/A | 200 | 700 | 500 | 380 | N/A | 108 | 0.65 | 0.5748454 | 0.6093361 | 419.0763 | 257.178 | 281.2043 | 558.9936 | 281 | 545.14 | 332.173472 | Horiz | 2022_1788_02844 |  | Interleaved
secret1 | secret2 | secret3 | secret4 | OEM | O | W1260AA | L | R | Clear | Acoustic | BF009010, BF009033 | Not at the start, but yes for last campaigns | L9 | 0.6 | 183 | 65 | N/A | N/A | 0.38 | N/A | N/A | N/A | N/A | N/A | N/A | N/A | N/A | N/A | 118 | 1.088 | 0.8597377 | 0.911322 | 441.86312 | 153.645 | 167.9989 | 333.9576 | 166 | 303.78 | 276.8413872 | 425.9098 | 2020_0069_01120 | W1260AA LR CLEAR I183X0166 C03P, W1260AA LR CLEAR I183X0050 C03P | Half thickness. Interleaved. Not used for HUD. Must run single-cut.
secret1 | secret2 | secret3 | secret4 | OEM | C | W2260AA | L | E2 | Clear | Acoustic | BF009011, BF009034 (50m), __ (refrig) | Y | L9 | 0.6 | 183 | 65 | N/A | N/A | 0.38 | 300 | 650 | 350 | 530 | 300 | 700 | 400 | 480 | N/A | 118 | 1.088 | 0.8597377 | 0.911322 | 441.86312 | 153.645 | 167.9989 | 333.9576 | 166 | 303.78 | 276.8413872 | Horiz | 2020_0069_01120, 2021_0943_01998, 2025-0206-0351 | W2260AA LR CLEAR I183X0.95X0050 C03P, W2260AA LR CLEAR I183X0.95X0166 C03P | Changed from R to E2 pattern with second BPCM request. Interleaved.
secret1 | secret2 | secret3 | secret4 | OEM | D | W2237AH | K | E2 | Clear | Acoustic | BF012882 | Y | L9 | 0.37 | 110 | 30 | N/A | N/A | 0.8 | 110 | 550 | 440 | 250 | 110 | 550 | 440 | 250 | N/A | 80 | 1.096 | 0.9883636 | 1.047665 | 872.088924 | 152.5235 | 166.7726 | 331.5199 | 120 | 132 | 138.29184 | 460.9728 | 2025-0166-0306
secret1 | secret2 | secret3 | secret4 | OEM | D | W2228AF | K | E2 | Clear | Acoustic | BF012884 | Y | L9 | 0.28 | 107 | 30 | N/A | N/A | 0.8 | 100 | 533 | 433 | 237 | 100 | 533 | 433 | 237 | N/A | 77 | 1.0156 | 0.9380243 | 0.9943058 | 866.229456 | 164.598 | 179.9752 | 357.7647 | 120 | 128.4 | 127.6688592 | 425.562864 | 2025-0166-0306
secret1 | secret2 | secret3 | secret4 | OEM | D | W2229AL | K | E2 | Clear | Acoustic | tbd | Y | L9 | 0.29 | 110 | 30 | N/A | N/A | 0.8 | 300 | 590 | 290 | 210 | 200 | 600 | 400 | 200 | N/A | 80 | 1.032 | 0.9476364 | 1.004495 | 866.880508 | 161.9823 | 177.1151 | 352.0793 | 177 | 194.7 | 195.575088 | 651.91696 |  | W2229AL KE2 CLEAR r110x0177 CB1P
secret1 | secret2 | secret3 | secret4 | OEM | D | W2227AM | L | E2 | Clear | Acoustic | tbd | Y | L9 | 0.27 | 98 | 5 | N/A | N/A | 0.8 | 230 | 800 | 570 | 130 | 230 | 800 | 570 | 130 | N/A | 93 | 1.0511 | 0.9319556 | 0.9878729 | 865.578404 | 159.0388 | 173.8967 | 345.6815 | 174 | 170.52 | 168.4521 | 3369.042 | 2025-0224-0369 | W2227AM LE2 CLEAR r098x0174 CB1P
secret1 | secret2 | secret3 | secret4 | OEM | D | W2227AOT | L | E2 | Clear | Acoustic |  | Y | L9 | 0.27 | 108 | 10 | N/A | N/A | 0.8 | 200 | 850 | 650 | 130 | 200 | 850 | 650 | 130 | N/A | 98 | 1.0646 | 0.94455 | 1.001223 | 865.578404 | 157.0221 | 171.6915 | 341.298 | 172 | 185.76 | 185.9872 | 1859.872 | 2025-0242-0387
secret1 | secret2 | secret3 | secret4 | OEM | D | W2227AN | L | E2 | Clear | Acoustic | tbd | Y | L9 | 0.27 | 103 | 5 | N/A | N/A | 0.8 | 230 | 850 | 620 | 130 | 230 | 850 | 620 | 130 | N/A | 98 | 1.0646 | 0.9387223 | 0.9950457 | 865.578404 | 157.0221 | 171.6915 | 341.298 | 172 | 177.16 | 176.2823 | 3525.646 | 2025-0224-0369 | W2227AN LE2 CLEAR r103x0172 CB1P
secret1 | secret2 | secret3 | secret4 | OEM | D | W2227APT | L | E2 | Clear | Acoustic |  | Y | L9 | 0.27 | 112 | 10 | N/A | N/A | 0.8 | 200 | 890 | 690 | 130 | 200 | 890 | 690 | 130 | N/A | 102 | 1.0754 | 0.9499946 | 1.006994 | 865.578404 | 155.4451 | 169.9673 | 337.8704 | 170 | 190.4 | 191.7317188 | 1917.317188 | 2025-0242-0387
secret1 | secret2 | secret3 | secret4 | OEM | O | W2270AA | L | E2 | Clear | Acoustic | BF011450 | Y | L9 | 0.7 | 102 | 30 | N/A | N/A | 0.8 | 263 | 538 | 275 | 182 | 200 | 600 | 400 | 120 | N/A | 72 | 1.304 | 1.126118 | 1.193685 | 893.57364 | 128.1946 | 140.1709 | 278.6395 | 50 | 51 | 60.87792 | 202.9264 | 2022_1741_02797 |  | Angle too steep for L9 today. FY didn’t want sheeting from L8.
secret1 | secret2 | secret3 | secret4 | OEM | O | W2246AC | L | E2 | Clear | Acoustic | BF011636 | Y | L9 | 0.46 | 130 | 30 | N/A | N/A | 0.8 | 200 | 600 | 400 | 400 | 150 | 600 | 450 | 400 | N/A | 100 | 1.26 | 1.083077 | 1.148062 | 877.948392 | 132.6712 | 145.0657 | 288.3697 | 120 | 156 | 179.0976 | 596.992 | 2023_1903_02960 | W2246AC LE2 CLEAR r130x0120 CB1P
secret1 | secret2 | secret3 | secret4 | OEM | O | W2250AJ | L | E2 | Clear | Acoustic | BF011638 | Y | L9 | 0.5 | 98 | 30 | N/A | N/A | 0.8 | 160 | 560 | 400 | 120 | 150 | 600 | 450 | 80 | N/A | 68 | 1.14 | 1.022041 | 1.083363 | 880.5526 | 146.6366 | 160.3358 | 318.7244 | 120 | 117.6 | 127.40352 | 424.6784 | 2023_1903_02960 | W2250AJ LE2 CLEAR r098x0120 CB1P
secret1 | secret2 | secret3 | secret4 | OEM | O | W2254AD | L | E2 | Clear | Acoustic | BF011639 | Y | L9 | 0.54 | 100 | 30 | N/A | N/A | 0.8 | 180 | 580 | 400 | 120 | 150 | 600 | 450 | 100 | N/A | 70 | 1.178 | 1.0457 | 1.108442 | 883.156808 | 141.9064 | 155.1637 | 308.443 | 120 | 120 | 133.01304 | 443.3768 | 2023_1903_02960 | W2254AD LE2 CLEAR r100x0120 CB1P
secret1 | secret2 | secret3 | secret4 | OEM | D | W2262AB from SYPKA passed validation |  |  |  | Acoustic | Copy | Y | L9 | [27 empty] | N/A |  | Passed validation. No order yet.
secret1 | secret2 | secret3 | secret4 | OEM | O | W2220AA | L | E2 | Clear | Acoustic | BF011633 | Y | L9 | 0.2 | 106 | 30 | N/A | N/A | 0.8 | 200 | 600 | 400 | 160 | 150 | 600 | 450 | 160 | N/A | 76 | 0.952 | 0.8975094 | 0.95136 | 861.02104 | 175.5942 | 191.9987 | 381.6658 | 120 | 127.2 | 121.012992 | 403.37664 | 2023_1903_02960 | W2220AA LE2 CLEAR r106x0120 CB1P
secret1 | secret2 | secret3 | secret4 | OEM | O | W2254AE | L | E2 | Clear | Acoustic | BF011707 | Y | L9 | 0.54 | 105 | 30 | N/A | N/A | 0.8 | 200 | 600 | 400 | 150 | 150 | 600 | 450 | 150 | N/A | 75 | 1.205 | 1.060357 | 1.123979 | 883.156808 | 138.7267 | 151.687 | 301.5318 | 152 | 159.6 | 179.38698 | 597.9566 | 2023_1949_03006 | W2254AE LE2 CLEAR r105x0152 CB1P | Obsolete if they're going to monolayer? Or they may use both.
secret1 | secret2 | secret3 | secret4 | OEM | O | W2258AA | L | E2 | Clear | Acoustic | BF011211 | Y | L9 | 0.58 | 103 | 30 | N/A | N/A | 0.8 | 210 | 430 | 220 | 300 | 210 | 610 | 400 | 120 | N/A | 73 | 1.2234 | 1.07336 | 1.137762 | 885.761016 | 136.6403 | 149.4056 | 296.9968 | 50 | 51.5 | 58.594733 | 195.3158 | 2022_1609_02665 | W2258AA LE2 CLEAR r103x0050 CB1P | Went to monolayer
secret1 | secret2 | secret3 | secret4 | OEM | O | W2258AC | L | E2 | Clear | Acoustic | BF011640 | Y | L9 | 0.58 | 105 | 30 | N/A | N/A | 0.8 | 200 | 600 | 400 | 150 | 150 | 600 | 450 | 150 | N/A | 75 | 1.235 | 1.079643 | 1.144421 | 885.761016 | 135.3568 | 148.0023 | 294.2072 | 120 | 126 | 144.1971 | 480.657 | 2023_1903_02960 | W2258AC LE2 CLEAR r105x0120 CB1P | 4-roll package was set up as W2258AG for Shanghai. Should be obsolete once Changchun tests this code.
secret1 | secret2 | secret3 | secret4 | OEM | C | W2251AJT | L | E2 | Clear | Acoustic | BF012515 (CB1P), BF012707 (CB4P) | Y | L9 | 0.51 | 94 | 25 | N/A | N/A | 0.8 | 150 | 550 | 400 | 140 | 150 | 550 | 400 | 140 | N/A | 69 | 1.1519 | 1.022745 | 1.08411 | 881.203652 | 145.1217 | 158.6794 | 315.4318 | 159 | 149.46 | 162.0311 | 648.1243 | 2024_2743_03801, 2024_2909_03967 | W2251AJ LE2 CLEAR r094x0159 CB1P, W2251AJ LE2 CLEAR r094x0159 CB4P
secret1 | secret2 | secret3 | secret4 | OEM | O | W2254AI | L | E2 | Clear | Acoustic | BF012516 (CB1P), BF012708 (CB4P) | Y | L9 | 0.54 | 94 | 25 | N/A | N/A | 0.8 | 150 | 550 | 400 | 140 | 150 | 550 | 400 | 140 | N/A | 69 | 1.1726 | 1.035848 | 1.097999 | 883.156808 | 142.5599 | 155.8782 | 309.8634 | 156 | 146.64 | 161.0105 | 644.0421 | 2024_2743_03801, 2024_2909_03967 | W2254AI LE2 CLEAR r094x0156 CB1P, W2254AI LE2 CLEAR r094x0156 CB4P
secret1 | secret2 | secret3 | secret4 | OEM | O | W2233ADT | L | E2 | Clear | Acoustic | BF011854 | Y | L9 | 0.33 | 112 | 30 | N/A | N/A | 0.8 | 200 | 600 | 400 | 220 | 150 | 600 | 450 | 220 | N/A | 82 | 1.0706 | 0.9715411 | 1.029834 | 869.484716 | 156.1421 | 170.7293 | 339.3852 | 171 | 191.52 | 197.2337 | 657.4457292 | 2023_2056_03113, 2024_2777_03835 | W2233AD LE2 CLEAR r112x0171 CB4P
secret1 | secret2 | secret3 | secret4 | N/A | D | W2222AGT | L | E2 | Clear | Acoustic |  |  | L9 | 0.22 | 112 | 30 | N/A | N/A | 0.8 | 150 | 600 | 450 | 220 | 150 | 600 | 450 | 220 | N/A | 82 | 0.9804 | 0.9143607 | 0.9692224 | 862.323144 | 170.5077 | 186.437 | 370.6098 | 186 | 208.32 | 201.9084 | 673.0280048
secret1 | secret2 | secret3 | secret4 | OEM | D | W2232AHT | L | E2 | Clear | Acoustic | Copy |  | L9 | [27 empty] | N/A
secret1 | secret2 | secret3 | secret4 | OEM | D | W2233AFT | L | E2 | Clear | Acoustic | Copy |  | L9 | [27 empty] | N/A
secret1 | secret2 | secret3 | secret4 | OEM | C | W2260AA | L | E2 | Clear | Acoustic | Copy | Y | L9 |  | See AGP Peru section for product design (original design) | [25 empty] | N/A - AGP's design | AGP's design | See AGP section for product design details
secret1 | secret2 | secret3 | secret4 | OEM | D | W5026ABT | F | R3 | Clear | Standard |  | Y | L9 | 0.26 | 102 | 19 | N/A | N/A | 0.76 | 200 | 700 | 500 | 130 | 200 | 700 | 500 | 130 | N/A | 83 | 0.9758 | 0.887999 | 0.945719 | 826.407198 | 171.3114 | 187.3159 | 372.3569 | 187 | 190.74 | 180.3864 | 949.4023
secret1 | secret2 | secret3 | secret4 | OEM | O | W2262AD | L | E2 | Clear | Acoustic | BF011449 | Y | L9 | 0.62 | 103 | 30 | N/A | N/A | 0.8 | 262 | 480 | 218 | 250 | 160 | 560 | 400 | 170 | N/A | 73 | 1.2526 | 1.092213 | 1.157745 | 888.365224 | 133.455 | 145.9227 | 290.0733 | 50 | 51.5 | 59.623887 | 198.74629 | 2022_1741_02797 |  | Replaced by W2264AG
secret1 | secret2 | secret3 | secret4 | OEM | D | W2264AGT | L | E2 | Clear | Acoustic | BF011668 | Y | L9 | 0.64 | 103 | 30 | N/A | N/A | 0.8 | 200 | 600 | 400 | 130 | 150 | 600 | 450 | 130 | N/A | 73 | 1.2672 | 1.101639 | 1.167737 | 889.667328 | 131.9174 | 144.2415 | 286.7313 | 144 | 148.32 | 173.1988 | 577.3292544 | 2023_1920_02977, 2024_2777_03835 | W2264AG LE2 CLEAR r103x0144 CB4P | Replacing W2262AD
secret1 | secret2 | secret3 | secret4 | ARG | O | W2220ABT | L | E2 | Clear | Acoustic | BF011669 | Y | L9 | 0.2 | 120 | 30 | N/A | N/A | 0.8 | 200 | 600 | 400 | 300 | 150 | 600 | 450 | 300 | N/A | 90 | 0.98 | 0.9125 | 0.96725 | 861.02104 | 170.5773 | 186.5131 | 370.7611 | 187 | 224.4 | 217.0509 | 723.503 | 2023_1920_02977, 2024_2777_03835 | W2220AB LE2 CLEAR r120x0187 CB4P
secret1 | secret2 | secret3 | secret4 | ARG | O | W2230AAT | L | E2 | Clear | Acoustic | BF011670 | Y | L9 | 0.3 | 120 | 30 | N/A | N/A | 0.8 | 200 | 600 | 400 | 300 | 150 | 600 | 450 | 300 | N/A | 90 | 1.07 | 0.96875 | 1.026875 | 867.53156 | 156.2296 | 170.8251 | 339.5756 | 171 | 205.2 | 210.71475 | 702.3825 | 2023_1920_02977, 2024_2777_03835 | W2230AA LE2 CLEAR r120x0171 CB4P
secret1 | secret2 | secret3 | secret4 | ARG | O | W2235ABT | L | E2 | Clear | Acoustic | BF011671 | Y | L9 | 0.35 | 99 | 30 | N/A | N/A | 0.8 | 150 | 550 | 400 | 140 | 150 | 600 | 450 | 90 | N/A | 69 | 1.0415 | 0.9573409 | 1.014781 | 870.78682 | 160.5048 | 175.4996 | 348.8678 | 175 | 173.25 | 175.8109 | 586.0362375 | 2023_1920_02977, 2024_2777_03835 | W2235AB LE2 CLEAR r099x0175 CB4P
secret1 | secret2 | secret3 | secret4 | ARG | O | W2235ACT | L | E2 | Clear | Acoustic | BF011672 | Y | L9 | 0.35 | 120 | 30 | N/A | N/A | 0.8 | 200 | 600 | 400 | 300 | 150 | 600 | 450 | 300 | N/A | 90 | 1.115 | 0.996875 | 1.0566875 | 870.78682 | 149.9244 | 163.9308 | 325.8707 | 164 | 196.8 | 207.9561 | 693.187 | 2023_1920_02977, 2024_2777_03835 | W2235AC LE2 CLEAR r120x0164 CB4P | Similar to W2235AE
secret1 | secret2 | secret3 | secret4 | ARG | O | W2240AIT | L | E2 | Clear | Acoustic | BF011673 | Y | L9 | 0.4 | 85 | 20 | N/A | N/A | 0.8 | 150 | 500 | 350 | 150 | 150 | 550 | 400 | 100 | N/A | 65 | 1.06 | 0.9605882 | 1.018224 | 874.04208 | 157.7035 | 172.4366 | 342.7791 | 172 | 146.2 | 148.86428 | 744.3214 | 2023_1920_02977, 2024_2777_03835 | W2240AI LE2 CLEAR r085x0172 CB4P
secret1 | secret2 | secret3 | secret4 | ARG | O | W2240AJT | L | E2 | Clear | Acoustic | BF011674 | Y | L9 | 0.4 | 99 | 30 | N/A | N/A | 0.8 | 150 | 550 | 400 | 140 | 150 | 600 | 450 | 90 | N/A | 69 | 1.076 | 0.9798182 | 1.038607 | 874.04208 | 155.3585 | 169.8725 | 337.682 | 170 | 168.3 | 174.797604 | 582.65868 | 2023_1920_02977, 2024_2777_03835 | W2240AJ LE2 CLEAR r099x0170 CB4P
secret1 | secret2 | secret3 | secret4 | ARG | O | W2240ALT | L | E2 | Clear | Acoustic | BF011676 | Y | L9 | 0.4 | 120 | 30 | N/A | N/A | 0.8 | 200 | 600 | 400 | 300 | 150 | 600 | 450 | 300 | N/A | 90 | 1.16 | 1.025 | 1.0865 | 874.04208 | 144.1084 | 157.5714 | 313.2292 | 158 | 189.6 | 206.0004 | 686.668 | 2023_1920_02977, 2024_2777_03835 | W2240AL LE2 CLEAR r120x0158 CB4P
secret1 | secret2 | secret3 | secret4 | ARG | O | W2244AET | L | E2 | Clear | Acoustic | BF011519 | Y | L9 | 0.44 | 99 | 30 | N/A | N/A | 0.8 | 170 | 570 | 400 | 120 | 150 | 600 | 450 | 90 | N/A | 69 | 1.1036 | 0.9978 | 1.057668 | 876.646288 | 151.4731 | 165.6241 | 329.2369 | 166 | 164.34 | 173.8172 | 579.3905304 | 2022_1806_02862, 2024_2777_03835 | W2244AE LE2 CLEAR r099x0166 CB4P | Replaced by W2244AL
secret1 | secret2 | secret3 | secret4 | ARG | D | W2244AL | L | E2 | Clear | Acoustic | BF012313 | Y | L9 | 0.44 | 99 | 25 | N/A | N/A | 0.8 | 170 | 570 | 400 | 170 | 150 | 600 | 450 | 140 | N/A | 74 | 1.1256 | 1.003911 | 1.064146 | 876.646288 | 148.5125 | 162.387 | 322.8019 | 162 | 160.38 | 170.6677 | 682.6708 | 2024_2532_03589 | W2244AL LE2 CLEAR r099x0162 CB4P | Reduced flat distance. Replacing W2244AE
secret1 | secret2 | secret3 | secret4 | ARG | O | W2244AFT | L | E2 | Clear | Acoustic | BF011520 | Y | L9 | 0.44 | 106 | 30 | N/A | N/A | 0.8 | 200 | 600 | 400 | 160 | 150 | 600 | 450 | 160 | N/A | 76 | 1.1344 | 1.014521 | 1.075392 | 876.646288 | 147.3605 | 161.1273 | 320.2978 | 161 | 170.66 | 183.5264 | 611.7546624 | 2022_1806_02862, 2024_2777_03835 | W2244AF LE2 CLEAR r106x0161 CB4P
secret1 | secret2 | secret3 | secret4 | ARG | O | W2244AGT | L | E2 | Clear | Acoustic | BF011677 | Y | L9 | 0.44 | 91 | 25 | N/A | N/A | 0.8 | 150 | 500 | 350 | 160 | 150 | 550 | 400 | 110 | N/A | 66 | 1.0904 | 0.9850901 | 1.044196 | 876.646288 | 153.3068 | 167.6291 | 333.2225 | 168 | 152.88 | 159.6366 | 638.5464 | 2023_1920_02977, 2024_2777_03835 | W2244AG LE2 CLEAR r091x0168 CB4P
secret1 | secret2 | secret3 | secret4 | ARG | O | W2244AHT | L | E2 | Clear | Acoustic | BF011678 | Y | L9 | 0.44 | 115 | 30 | N/A | N/A | 0.8 | 200 | 600 | 400 | 250 | 150 | 600 | 450 | 250 | N/A | 85 | 1.174 | 1.035783 | 1.09793 | 876.646288 | 142.3899 | 155.6923 | 309.4939 | 156 | 179.4 | 196.968564 | 656.56188 | 2023_1920_02977, 2024_2777_03835 | W2244AH LE2 CLEAR r115x0156 CB4P
secret1 | secret2 | secret3 | secret4 | ARG | O | W2248ADT | L | E2 | Clear | Acoustic | BF011679 | Y | L9 | 0.48 | 100 | 30 | N/A | N/A | 0.8 | 150 | 550 | 400 | 150 | 150 | 600 | 450 | 100 | N/A | 70 | 1.136 | 1.0184 | 1.079504 | 879.250496 | 147.1529 | 160.9004 | 319.8467 | 161 | 161 | 173.800144 | 579.3338 | 2023_1920_02977, 2024_2777_03835 | W2248AD LE2 CLEAR r100x0161 CB4P
secret1 | secret2 | secret3 | secret4 | ARG | O | W2252AHT | L | E2 | Clear | Acoustic | BF011522 | Y | L9 | 0.52 | 90 | 30 | N/A | N/A | 0.8 | 80 | 480 | 400 | 120 | 80 | 500 | 420 | 100 | N/A | 60 | 1.112 | 1.008 | 1.06848 | 881.854704 | 150.3289 | 164.373 | 326.7499 | 164 | 147.6 | 157.707648 | 525.69216 | 2022_1806_02862, 2024_2777_03835 | W2252AH LE2 CLEAR r090x0164 CB4P
secret1 | secret2 | secret3 | secret4 | ARG | O | W2252AIT | L | E2 | Clear | Acoustic | BF011523 | Y | L9 | 0.52 | 100 | 30 | N/A | N/A | 0.8 | 180 | 580 | 400 | 120 | 150 | 600 | 450 | 100 | N/A | 70 | 1.164 | 1.0366 | 1.098796 | 881.854704 | 143.6132 | 157.0299 | 312.1528 | 157 | 157 | 172.510972 | 575.0366 | 2022_1806_02862, 2024_2777_03835 | W2252AI LE2 CLEAR r100x0157 CB4P | Replaced by W2252AR
secret1 | secret2 | secret3 | secret4 | ARG | D | W2252AR | L | E2 | Clear | Acoustic | BF012314 | Y | L9 | 0.52 | 100 | 25 | N/A | N/A | 0.8 | 180 | 580 | 400 | 170 | 150 | 600 | 450 | 150 | N/A | 75 | 1.19 | 1.04375 | 1.106375 | 881.854704 | 140.4754 | 153.599 | 305.3326 | 154 | 154 | 170.38175 | 681.527 | 2024_2532_03589 | W2252AR LE2 CLEAR r100x0154 CB4P | Reduced flat distance. Replacing W2252AI
secret1 | secret2 | secret3 | secret4 | ARG | O | W2252AJT | L | E2 | Clear | Acoustic | BF011524 | Y | L9 | 0.52 | 103 | 30 | N/A | N/A | 0.8 | 180 | 580 | 400 | 150 | 150 | 600 | 450 | 130 | N/A | 73 | 1.1796 | 1.045082 | 1.107786 | 881.854704 | 141.7139 | 154.9532 | 308.0246 | 155 | 159.65 | 176.8581062 | 589.527 | 2022_1806_02862, 2024_2777_03835 | W2252AJ LE2 CLEAR r103x0155 CB4P
secret1 | secret2 | secret3 | secret4 | ARG | O | W2252AKT | L | E2 | Clear | Acoustic | BF011525 (CB4P), BF012212 (CB1P) | Y | L9 | 0.52 | 107 | 30 | N/A | N/A | 0.8 | 180 | 580 | 400 | 190 | 150 | 600 | 450 | 170 | N/A | 77 | 1.2004 | 1.056331 | 1.119711 | 881.854704 | 139.2583 | 152.2682 | 302.6873 | 152 | 162.64 | 182.1097 | 607.0324896 | 2022_1806_02862, 2024_2437_03494 | W2252AK LE2 CLEAR r107x0152 CB4P | Being tested by Xinyi
secret1 | secret2 | secret3 | secret4 | ARG | O | W2252AMT | L | E2 | Clear | Acoustic | BF011680 | Y | L9 | 0.52 | 85 | 20 | N/A | N/A | 0.8 | 150 | 500 | 350 | 150 | 150 | 550 | 400 | 100 | N/A | 65 | 1.138 | 1.008765 | 1.069291 | 881.854704 | 146.8943 | 160.6176 | 319.2846 | 161 | 136.85 | 146.332417 | 731.662085 | 2023_1920_02977, 2024_2777_03835 | W2252AM LE2 CLEAR r085x0161 CB4P
secret1 | secret2 | secret3 | secret4 | ARG | O | W2259ABT | L | E2 | Clear | Acoustic | BF011526 | Y | L9 | 0.59 | 91 | 30 | N/A | N/A | 0.8 | 90 | 490 | 400 | 120 | 90 | 500 | 410 | 110 | N/A | 61 | 1.1599 | 1.039274 | 1.101631 | 886.412068 | 144.1208 | 157.585 | 313.2562 | 158 | 143.78 | 158.3925 | 527.9748382 | 2022_1806_02862, 2024_2777_03835 | W2259AB LE2 CLEAR r091x0158 CB4P
secret1 | secret2 | secret3 | secret4 | ARG | O | W2259ACT | L | E2 | Clear | Acoustic | BF011527 | Y | L9 | 0.59 | 115 | 30 | N/A | N/A | 0.8 | 200 | 600 | 400 | 250 | 150 | 600 | 450 | 250 | N/A | 85 | 1.3015 | 1.116163 | 1.183133 | 886.412068 | 128.4408 | 140.4401 | 279.1747 | 140 | 161 | 190.484385 | 634.94795 | 2022_1806_02862, 2024_2777_03835 | W2259AC LE2 CLEAR r115x0140 CB4P
secret1 | secret2 | secret3 | secret4 | ARG | O | W2259ADT | L | E2 | Clear | Acoustic | BF011681 | Y | L9 | 0.59 | 85 | 20 | N/A | N/A | 0.8 | 150 | 500 | 350 | 150 | 150 | 550 | 400 | 100 | N/A | 65 | 1.1835 | 1.036868 | 1.09908 | 886.412068 | 141.2469 | 154.4426 | 307.0096 | 154 | 130.9 | 143.8695335 | 719.3476675 | 2023_1920_02977, 2024_2777_03835 | W2259AD LE2 CLEAR r085x0154 CB4P
secret1 | secret2 | secret3 | secret4 | ARG | O | W2259AET | L | E2 | Clear | Acoustic | BF011682 | Y | L9 | 0.59 | 117 | 30 | N/A | N/A | 0.8 | 200 | 600 | 400 | 270 | 150 | 600 | 450 | 270 | N/A | 87 | 1.3133 | 1.122458 | 1.189805 | 886.412068 | 127.2868 | 139.1783 | 276.6663 | 139 | 162.63 | 193.498 | 644.9933739 | 2023_1920_02977, 2024_2777_03835 | W2259AE LE2 CLEAR r117x0139 CB4P
secret1 | secret2 | secret3 | secret4 | ARG | O | W2259AFT | L | E2 | Clear | Acoustic | BF011806 | Y | L9 | 0.59 | 100 | 30 | N/A | N/A | 0.8 | 150 | 550 | 400 | 150 | 150 | 600 | 450 | 100 | N/A | 70 | 1.213 | 1.06845 | 1.132557 | 886.412068 | 137.8118 | 150.6866 | 299.5432 | 151 | 151 | 171.016107 | 570.05369 | 2023_2021_03078, 2024_2777_03835 | W2259AF LE2 CLEAR r100x0151 CB4P | Should not have been created. W2259AA would work. Only needed a 4-roll package.
secret1 | secret2 | secret3 | secret4 | ARG | O | W2259AA | L | E2 | Clear | Acoustic | BF010676, BF011316 (L9 50m) | Y | L8 & L9 | 0.59 | 100 | 25 | N/A | N/A | 0.8 | 150 | 630 | 480 | 120 | 150 | 630 | 480 | 120 | N/A | 75 | 1.2425 | 1.0765625 | 1.14115625 | 886.412068 | 134.5398 | 147.1089 | 292.4313 | 147 | 147 | 167.75 | 670.999875 | 2022_1305_02361, 2022_1643_02699 | W2259AA LE2 CLEAR r100x0147 CT4P, W2259AA LE2 CLEAR r100x0050 CB1P | Straight to commercial from L8 for two campaigns. Then moved to L9, and then became W2259AF.
secret1 | secret2 | secret3 | secret4 | ARG | O | W2265AAT | L | E2 | Clear | Acoustic | BF011528 | Y | L9 | 0.65 | 108 | 30 | N/A | N/A | 0.8 | 200 | 600 | 400 | 180 | 150 | 600 | 450 | 180 | N/A | 78 | 1.307 | 1.123917 | 1.191352 | 890.31838 | 127.9003 | 139.8491 | 277.9999 | 140 | 151.2 | 180.132372 | 600.44124 | 2022_1806_02862, 2024_2777_03835 | W2265AA LE2 CLEAR r108x0140 CB4P
secret1 | secret2 | secret3 | secret4 | ARG | O | W2265ABT | L | E2 | Clear | Acoustic | BF011683 | Y | L9 | 0.65 | 120 | 30 | N/A | N/A | 0.8 | 200 | 600 | 400 | 300 | 150 | 600 | 450 | 300 | N/A | 90 | 1.385 | 1.165625 | 1.2355625 | 890.31838 | 120.6973 | 131.9731 | 262.3436 | 132 | 158.4 | 195.7131 | 652.377 | 2023_1920_02977, 2024_2777_03835 | W2265AB LE2 CLEAR r120x0132 CB4P
secret1 | secret2 | secret3 | secret4 | ARG | O | W2268AAT | L | E2 | Clear | Acoustic | BF011529 | Y | L9 | 0.68 | 100 | 30 | N/A | N/A | 0.8 | 180 | 580 | 400 | 120 | 150 | 600 | 450 | 100 | N/A | 70 | 1.276 | 1.1094 | 1.175964 | 892.271536 | 131.0076 | 143.2467 | 284.7538 | 143 | 143 | 168.162852 | 560.54284 | 2022_1806_02862, 2024_2777_03835 | W2268AA LE2 CLEAR r100x0143 CB4P | Replaced by W2268AD
secret1 | secret2 | secret3 | secret4 | ARG | O | W2268AD | L | E2 | Clear | Acoustic | BF012315 | Y | L9 | 0.68 | 100 | 25 | N/A | N/A | 0.8 | 180 | 580 | 400 | 170 | 150 | 600 | 450 | 150 | N/A | 75 | 1.31 | 1.11875 | 1.185875 | 892.271536 | 127.6074 | 139.5289 | 277.3632 | 140 | 140 | 166.0225 | 664.09 | 2024_2532_03589 | W2268AD LE2 CLEAR r100x0140 CB4P | Reduced flat distance. Replacing W2268AA
secret1 | secret2 | secret3 | secret4 | ARG | O | W2268ABT | L | E2 | Clear | Acoustic | BF011530 | Y | L9 | 0.68 | 115 | 30 | N/A | N/A | 0.8 | 180 | 580 | 400 | 270 | 150 | 600 | 450 | 250 | N/A | 85 | 1.378 | 1.164391 | 1.234255 | 892.271536 | 121.3104 | 132.6435 | 263.6762 | 133 | 152.95 | 188.779269 | 629.26423 | 2022_1806_02862, 2024_2777_03835 | W2268AB LE2 CLEAR r115x0133 CB4P | Nearly identical to W2268AC, but AC is K adhesion
secret1 | secret2 | secret3 | secret4 | OEM | O | W2222AA | L | E2 | Clear | Acoustic | BF011537 | Y | L9 | 0.22 | 115 | 30 | N/A | N/A | 0.8 | 229 | 629 | 400 | 221 | 200 | 650 | 450 | 200 | N/A | 85 | 0.987 | 0.9178913 | 0.9729648 | 862.323144 | 169.3675 | 185.1903 | 368.1316 | 120 | 138 | 134.26914 | 447.5638 | 2022_1807_02863 | W2222AA LE2 CLEAR r115x0120 CB1P
secret1 | secret2 | secret3 | secret4 | OEM | O | W2230AC | L | E2 | Clear | Acoustic | BF012344 | Y | L9 | 0.3 | 115 | 25 | N/A | N/A | 0.8 | 150 | 650 | 500 | 250 | 150 | 650 | 500 | 250 | N/A | 90 | 1.07 | 0.9643478 | 1.022209 | 867.53156 | 156.2296 | 170.8251 | 339.5756 | 171 | 196.65 | 201.01734 | 804.06936 | 2024_2567_03625 | W2230AC LE2 CLEAR r115x0171 CB1P | Shaped
secret1 | secret2 | secret3 | secret4 | OEM | O | W2233AFT | L | E2 | Clear | Acoustic | BF012171 | Y | L9 | 0.33 | 116 | 30 | N/A | N/A | 0.8 | 200 | 600 | 400 | 260 | 200 | 600 | 400 | 260 | N/A | 86 | 1.0838 | 0.9785983 | 1.037314 | 869.484716 | 154.2404 | 168.6499 | 335.2517 | 169 | 196.04 | 203.3551 | 677.8502 | 2024_2388_03445, 2024_2777_03835 | W2233AF LE2 CLEAR r116x0169 CB4P | Nearly identical to W2233AE at KCC
secret1 | secret2 | secret3 | secret4 | OEM | C | W2232AHT | L | E2 | Clear | Acoustic | BF012569 (CB4P), BF012730 (CB1P) | Y | L9 | 0.32 | 116 | 30 | N/A | N/A | 0.8 | 200 | 600 | 400 | 260 | 200 | 600 | 400 | 260 | N/A | 86 | 1.0752 | 0.9731862 | 1.031577 | 868.833664 | 155.4741 | 169.9989 | 337.9333 | 170 | 197.2 | 203.4270592 | 678.0902 | 2024_2813_03871, 2024_2931_03989 | W2232AHT LE2 CLEAR r116x0170 CB4P, W2232AHT LE2 CLEAR r116x170 CB1P | Replacing W2232AET at 2 cm narrower & new HUD area
secret1 | secret2 | secret3 | secret4 | OEM | O | W2235AD | L | E2 | Clear | Acoustic | BF012172 | Y | L9 | 0.35 | 116 | 30 | N/A | N/A | 0.8 | 200 | 600 | 400 | 260 | 200 | 600 | 400 | 260 | N/A | 86 | 1.101 | 0.9894224 | 1.048788 | 870.78682 | 151.8308 | 166.0153 | 330.0144 | 166 | 192.56 | 201.9545708 | 673.1819 | 2024_2388_03445 | W2235AD LE2 CLEAR r116x0166 CB1P
secret1 | secret2 | secret3 | secret4 | OEM | O | W2240AKT | L | E2 | Clear | Acoustic | BF011675 (CB4P), BF012151 (CB1P) | Y | L9 | 0.4 | 110 | 30 | N/A | N/A | 0.8 | 200 | 600 | 400 | 200 | 150 | 600 | 450 | 200 | N/A | 80 | 1.12 | 1.003636 | 1.063855 | 874.04208 | 149.2551 | 163.1989 | 324.4159 | 163 | 179.3 | 190.74912 | 635.8304 | 2023_1920_02977, 2023_2364_03421, 2024_2777_03835 | W2240AK LE2 CLEAR r110x0163 CB4P, W2240AK LE2 CLEAR r110x0163 CB1P | Unshaped. Orig for Fuqing, but then switched to Guangzhou.
secret1 | secret2 | secret3 | secret4 | OEM | D | W2223AB | L | E2 | Clear | Acoustic | BF012152 | Y | L9 | 0.23 | 108 | 30 | N/A | N/A | 0.8 | 200 | 600 | 400 | 180 | 200 | 600 | 400 | 180 | N/A | 78 | 0.9794 | 0.9146167 | 0.9694937 | 862.974196 | 170.6818 | 186.6273 | 370.9882 | 187 | 201.96 | 195.7989 | 652.6631364 | 2023_2362_03419 | W2223AB LE2 CLEAR r108x0187 CB1P
secret1 | secret2 | secret3 | secret4 | OEM | D | W2239AHT | L | E2 | Clear | Acoustic | tbd | Y | L9 | 0.39 | 108 | 30 | N/A | N/A | 0.8 | 150 | 650 | 500 | 130 | 150 | 650 | 500 | 130 | N/A | 78 | 1.1042 | 0.99435 | 1.054011 | 873.391028 | 151.3908 | 165.5341 | 329.058 | 166 | 179.28 | 188.9631 | 629.8769736 | 2025-0261-0406
secret1 | secret2 | secret3 | secret4 | OEM | D | W2228ADT | L | E2 | Clear | Acoustic |  | Y | L9 | 0.28 | 110 | 30 | N/A | N/A | 0.8 | 200 | 600 | 400 | 200 | 200 | 600 | 400 | 200 | N/A | 80 | 1.024 | 0.9425455 | 0.9990982 | 866.229456 | 163.2478 | 178.4988 | 354.8299 | 178 | 195.8 | 195.623424 | 652.07808 | 2024_2866_03924 |  | Shaped
secret1 | secret2 | secret3 | secret4 | OEM | D | W2236ADT | L | E2 | Clear | Acoustic |  | Y | L9 | 0.36 | 105 | 30 | N/A | N/A | 0.8 | 200 | 600 | 400 | 150 | 200 | 600 | 400 | 150 | N/A | 75 | 1.07 | 0.9735714 | 1.031986 | 871.437872 | 156.2296 | 170.8251 | 339.5756 | 171 | 179.55 | 185.293035 | 617.64345 | 2024_2877_03935 |  | Straight cut
secret1 | secret2 | secret3 | secret4 | OEM | D | W2237AB | L | E2 | Clear | Acoustic | BF011539 | Y | L9 | 0.37 | 107 | 30 | N/A | N/A | 0.8 | 213 | 428 | 215 | 342 | 200 | 600 | 400 | 170 | N/A | 77 | 1.0849 | 0.9823893 | 1.041333 | 872.088924 | 154.084 | 168.4789 | 334.9118 | 120 | 128.4 | 133.7071068 | 445.690356 | 2022_1807_02863 | W2237AB LE2 CLEAR r107x0120 CB1P | Straight cut
secret1 | secret2 | secret3 | secret4 | OEM | D | W2221AET | L | E2 | Clear | Acoustic | BF012568 | Y | L9 | 0.21 | 131 | 25 | N/A | N/A | 0.8 | N/A | N/A | N/A | N/A | 540 | 940 | 400 | 120 | N/A | 106 | 1.0226 | 0.9325405 | 0.9884929 | 861.672092 | 163.4713 | 178.7432 | 355.3157 | 179 | 234.49 | 231.7917 | 927.1668 | 2024_2813_03871 | W2221AET LE2 CLEAR r131x0179 CB1P | For shaping
secret1 | secret2 | secret3 | secret4 | OEM | O | W2229AC | L | E2 | Clear | Acoustic | BF012513 | Y | L9 | 0.29 | 122 | 15 | N/A | N/A | 0.8 | N/A | N/A | N/A | N/A | 540 | 940 | 400 | 130 | N/A | 107 | 1.1103 | 0.9742258 | 1.032679 | 866.880508 | 150.559 | 164.6247 | 327.2502 | 165 | 201.3 | 207.8784 | 1385.855713 | 2024_2743_03801 | W2229AC LE2 CLEAR r122x0165 CB1P | Not for HUD. For double image at camera.
secret1 | secret2 | secret3 | secret4 | OEM | D | W2250AKT | L | E2 | Clear | Acoustic | BF011701 | Y | L9 | 0.5 | 102 | 30 | N/A | N/A | 0.8 | 193 | 356 | 163 | 364 | 150 | 550 | 400 | 170 | N/A | 72 | 1.16 | 1.032941 | 1.094918 | 880.5526 | 144.1084 | 157.5714 | 313.2292 | 158 | 161.16 | 176.456928 | 588.18976 | 2023_1949_03006, 2024_2777_03835 | W2250AK LE2 CLEAR r102x0158 CB4P
secret1 | secret2 | secret3 | secret4 | OEM | O | W2250AI | L | E2 | Clear | Acoustic | BF011544 | Y | L9 | 0.5 | 104 | 30 | N/A | N/A | 0.8 | 193 | 356 | 163 | 384 | 150 | 550 | 400 | 190 | N/A | 74 | 1.17 | 1.038365 | 1.100667 | 880.5526 | 142.8767 | 156.2246 | 310.552 | 120 | 124.8 | 137.36328 | 457.8776 | 2022_1807_02863 | W2250AI LE2 CLEAR r104x0120 CB1P
secret1 | secret2 | secret3 | secret4 | OEM | C | W2219AET | L | E2 | Clear | Acoustic | BF012342 (CB1P), BF012756 (CB4P) | Y | L9 | 0.19 | 105 | 25 | N/A | N/A | 0.8 | 200 | 600 | 400 | 200 | 200 | 600 | 400 | 200 | N/A | 80 | 0.952 | 0.8940952 | 0.947741 | 860.369988 | 175.5942 | 191.9987 | 381.6658 | 192 | 201.6 | 191.064576 | 764.258304 | 2024_2567_03625, 2024_2963_04021 | W2219AE LE2 CLEAR r105x0192 CB1P, W2219AET LE2 CLEAR r105x0192 CB4P
secret1 | secret2 | secret3 | secret4 | OEM | O | W2227AF | L | E2 | Clear | Acoustic | BF012341 | Y | L9 | 0.27 | 102 | 25 | N/A | N/A | 0.8 | 200 | 600 | 400 | 170 | 200 | 600 | 400 | 170 | N/A | 77 | 1.0079 | 0.9294279 | 0.9851936 | 865.578404 | 165.8554 | 181.3501 | 360.4979 | 181 | 184.62 | 181.8864 | 727.5458 | 2024_2567_03625 | W2227AF LE2 CLEAR r102x0181 CB1P
secret1 | secret2 | secret3 | secret4 | OEM | D | W2222ABT | L | E2 | Clear | Acoustic | BF012556 | Y | L9 | 0.22 | 115 | 30 | N/A | N/A | 0.8 | 200 | 600 | 400 | 250 | 200 | 600 | 400 | 250 | N/A | 85 | 0.987 | 0.9178913 | 0.9729648 | 862.323144 | 169.3675 | 185.1903 | 368.1316 | 185 | 212.75 | 206.9982575 | 689.9942 | 2024_2793_03851 | W2222ABT LE2 CLEAR r115x0185 CB1P | Shaped
secret1 | secret2 | secret3 | secret4 | OEM | D | W2230ADT | L | E2 | Clear | Acoustic | BF012685 (CB1P), BF012757 (CB4P) | Y | L9 | 0.3 | 109 | 30 | N/A | N/A | 0.8 | 200 | 600 | 400 | 190 | 200 | 600 | 400 | 190 | N/A | 79 | 1.037 | 0.9511147 | 1.008182 | 867.53156 | 161.2013 | 176.2611 | 350.3817 | 176 | 191.84 | 193.4095504 | 644.6985 | 2024_2887_03945, 2024_2963_04021 | W2230ADT LE2 CLEAR r109x0176 CB1P, W2230ADT LE2 CLEAR r109x0176 CB4P | Straight cut
secret1 | secret2 | secret3 | secret4 | OEM | O | W2247AB | L | E2 | Clear | Acoustic | BF011541 | Y | L9 | 0.47 | 96 | 30 | N/A | N/A | 0.8 | 171 | 375 | 204 | 285 | 150 | 550 | 400 | 110 | N/A | 66 | 1.1102 | 1.00356875 | 1.063782875 | 878.599444 | 150.5726 | 164.6395 | 327.2796 | 120 | 115.2 | 122.5477872 | 408.492624 | 2022_1807_02863 | W2247AB LE2 CLEAR r096x0120 CB1P | Replaced by W2247AC
secret1 | secret2 | secret3 | secret4 | OEM | O | W2247AC | L | E2 | Clear | Acoustic | BF011667 | Y | L9 | 0.47 | 96 | 30 | N/A | N/A | 0.8 | 150 | 500 | 350 | 160 | 150 | 550 | 400 | 110 | N/A | 66 | 1.1102 | 1.00356875 | 1.063782875 | 878.599444 | 150.5726 | 164.6395 | 327.2796 | 165 | 158.4 | 168.5032074 | 561.677358 | 2023_1920_02977 | W2247AC LE2 CLEAR r096x0165 CB4P | Replaced W2247AB, but then switched to 0.50 mrad.
secret1 | secret2 | secret3 | secret4 | OEM | O | W2250AOT | L | E2 | Clear | Acoustic | BF011790 | Y | L9 | 0.5 | 96 | 25 | N/A | N/A | 0.8 | 150 | 550 | 400 | 160 | 150 | 550 | 400 | 160 | N/A | 71 | 1.155 | 1.023724 | 1.085147 | 880.5526 | 144.7322 | 158.2535 | 314.5851 | 158 | 151.68 | 164.595157 | 658.380628 | 2023_2009_03066, 2025-0142-0282 (CB1P) | W2250AO LE2 CLEAR r096x0158 CB4P
secret1 | secret2 | secret3 | secret4 | OEM | C | W2252APT | L | E2 | Clear | Acoustic | BF012261 (CB2P), BF012263 (CB4P) | Y | L9 | 0.52 | 96 | 25 | N/A | N/A | 0.8 | 140 | 540 | 400 | 170 | 140 | 540 | 400 | 170 | N/A | 71 | 1.1692 | 1.032673 | 1.094633 | 881.854704 | 142.9744 | 156.3315 | 310.7645 | 156, 311 |  |  |  | 2024_2478_03535, 2024_2777_03835 | W2252AP LE2 CLEAR r096x0311 CB2P, W2252AP LE2 CLEAR r096x0156 CB4P | To help Ulsan with LWA near transition
secret1 | secret2 | secret3 | secret4 | OEM | O | W2252AOT | L | E2 | Clear | Acoustic | BF011702 | Y | L9 | 0.52 | 96 | 30 | N/A | N/A | 0.8 | 140 | 540 | 400 | 120 | 140 | 540 | 400 | 120 | N/A | 66 | 1.1432 | 1.025225 | 1.0867385 | 881.854704 | 146.2261 | 159.887 | 317.8323 | 160 | 153.6 | 166.9230336 | 556.410112 | 2023_1949_03006, 2024_2777_03835 | W2252AO LE2 CLEAR r096x0160 CB4P
secret1 | secret2 | secret3 | secret4 | OEM | D | W2229AB | L | E2 | Clear | Acoustic | BF011916 (CB1P), _____ (CB4P) | Y | L9 | 0.29 | 110 | 30 | N/A | N/A | 0.8 | 200 | 600 | 400 | 200 | 200 | 600 | 400 | 200 | N/A | 80 | 1.032 | 0.9476364 | 1.004495 | 866.880508 | 161.9823 | 177.1151 | 352.0793 | 177 | 194.7 | 195.575088 | 651.91696 | 2023_2089_03146, 2024_2925_03983 | W2229AB LE2 CLEAR r110x0177 CB1P | Also being tested by Zhengzhou
secret1 | secret2 | secret3 | secret4 | OEM | O | W2248AB | L | E2 | Clear | Acoustic | BF011542 | Y | L9 | 0.48 | 106 | 30 | N/A | N/A | 0.8 | 267 | 459 | 192 | 301 | 200 | 600 | 400 | 160 | N/A | 76 | 1.1648 | 1.034023 | 1.096064 | 879.250496 | 143.5145 | 156.9221 | 311.9384 | 120 | 127.2 | 139.4193408 | 464.731136 | 2022_1807_02863 | W2248AB LE2 CLEAR r106x0120 CB1P | Switched to monolayer
secret1 | secret2 | secret3 | secret4 | OEM | C | W2249AHT | L | E2 | Clear | Acoustic | BF012032 | Y | L9 | 0.49 | 102 | 30 | N/A | N/A | 0.8 | 150 | 550 | 400 | 170 | 150 | 550 | 400 | 170 | N/A | 72 | 1.1528 | 1.028282 | 1.089979 | 879.901548 | 145.0084 | 158.5555 | 315.1855 | 159 | 162.18 | 176.7728 | 589.2428064 | 2023_2220_03277, 2024_2777_03835 | W2249AH LE2 CLEAR r102x0159 CB4P
secret1 | secret2 | secret3 | secret4 | OEM | C | W2232AET | L | E2 | Clear | Acoustic | BF011941 | Y | L9 | 0.32 | 118 | 30 | N/A | N/A | 0.8 | 273 | 448 | 175 | 432 | 160 | 560 | 400 | 320 | N/A | 88 | 1.0816 | 0.9765966 | 1.035192 | 868.833664 | 154.5541 | 168.993 | 335.9337 | 169 | 199.42 | 206.4381 | 688.1268992 | 2023_2120_03177, 2024_2777_03835 | W2232AE LE2 CLEAR r118x0169 CB4P | Replacing W2232AC
secret1 | secret2 | secret3 | secret4 | OEM | O | W2232AC | L | E2 | Clear | Acoustic | BF010824 (L8 171m), BF011310 (L9 50m), BF011580 (L9 171m) | Y | L9 | 0.32 | 115 | 30 | N/A | N/A | 0.8 | 273 | 448 | 175 | 402 | 160 | 560 | 400 | 290 | N/A | 85 | 1.072 | 0.9714783 | 1.029767 | 868.833664 | 155.9382 | 170.5063 | 338.942 | 171 | 196.65 | 202.503672 | 675.01224 | 2022_1408_02464, 2022_1643_02699, 2022_1831_02887 (4 roll), 2023_1838_02894 | W2232AC LE2 CLEAR r115x0171 CT4P (L8), W2232AC LE2 CLEAR r 115x0050 CB1P (L9), W2232AC LE2 CLEAR r115x0171 CB4P (L9) | Also being tested by Chongqing for the BYD HC
secret1 | secret2 | secret3 | secret4 | OEM | D | W2229AFT | L | E2 | Clear | Acoustic |  | Y | L9 | 0.29 | 108 | 30 | N/A | N/A | 0.8 | 200 | 600 | 400 | 180 | 200 | 600 | 400 | 180 | N/A | 78 | 1.0262 | 0.9445167 | 1.001188 | 866.880508 | 162.8978 | 178.1162 | 354.0692 | 178 | 192.24 | 192.4683 | 641.5610568 | 2024_2866_03924
secret1 | secret2 | secret3 | secret4 | OEM | D | W2232AFT | L | E2 | Clear | Acoustic | BF012557 | Y | L9 | 0.35 | 105 | 30 | N/A | N/A | 0.8 | 200 | 600 | 400 | 150 | 200 | 600 | 400 | 150 | N/A | 75 | 1.0625 | 0.96875 | 1.026875 | 870.78682 | 157.3324 | 172.0309 | 341.9726 | 172 | 180.6 | 185.453625 | 618.17875 | 2024_2793_03851 | W2232AFT LE2 CLEAR r105x0172 CB4P
secret1 | secret2 | secret3 | secret4 | OEM | D | W2229AJT | L | E2 | Clear | Acoustic | tbd | Y | L9 | 0.29 | 118 | 30 | N/A | N/A | 0.8 | 150 | 750 | 600 | 130 | 150 | 750 | 600 | 130 | N/A | 88 | 1.0552 | 0.9600407 | 1.017643 | 866.880508 | 158.4209 | 173.221 | 344.3384 | 173 | 204.14 | 207.7417 | 692.4722208 | 2025-0264-0410
secret1 | secret2 | secret3 | secret4 | OEM | D | W2240AT | L | E2 | Clear | Acoustic | BF012343 | Y | L9 | 0.4 | 108 | 25 | N/A | N/A | 0.8 | 200 | 600 | 400 | 230 | 200 | 600 | 400 | 230 | N/A | 83 | 1.132 | 1.004426 | 1.064691 | 874.04208 | 147.6729 | 161.4689 | 320.9769 | 161 | 173.88 | 185.1285548 | 740.5142192 | 2024_2567_03625 | W2240AT LE2 CLEAR r108x0161 CB4P
secret1 | secret2 | secret3 | secret4 | OEM | O | W2250AQ | L | E2 | Clear | Acoustic | BF011949 | Y | L9 | 0.5 | 131 | 30 | N/A | N/A | 0.8 | 200 | 700 | 500 | 310 | 200 | 700 | 500 | 310 | N/A | 101 | 1.305 | 1.110324 | 1.176944 | 880.5526 | 128.0963 | 140.0635 | 278.4259 | 140 | 183.4 | 215.85151 | 719.505 | 2023_2136_03193 | W2250AQ LE2 CLEAR r131x0140 CB1P
secret1 | secret2 | secret3 | secret4 | OEM | O | W2249AGT | L | E2 | Clear | Acoustic | BF011703 | Y | L9 | 0.49 | 116 | 30 | N/A | N/A | 0.8 | 200 | 600 | 400 | 260 | 150 | 600 | 450 | 260 | N/A | 86 | 1.2214 | 1.065191 | 1.129103 | 879.901548 | 136.864 | 149.6502 | 297.4831 | 150 | 174 | 196.463898 | 654.87966 | 2023_1949_03006, 2024_2777_03835 | W2249AG LE2 CLEAR r116x0150 CB4P | Replaced W2249AE, which then went to Suzhou. Being replaced by W2251AH.
secret1 | secret2 | secret3 | secret4 | OEM | O | W2251AHT | L | E2 | Clear | Acoustic | BF011988 | Y | L9 | 0.51 | 116 | 30 | N/A | N/A | 0.8 | 200 | 700 | 500 | 160 | 200 | 700 | 500 | 160 | N/A | 86 | 1.2386 | 1.076016 | 1.140576 | 881.203652 | 134.9634 | 147.5721 | 293.352 | 148 | 171.68 | 195.8142 | 652.7139 | 2023_2180_03237, 2024_2777_03835 | W2251AH LE2 CLEAR r116x0148 CB4P | Replacing W2249AG
secret1 | secret2 | secret3 | secret4 | OEM | C | W2250ART | L | E2 | Clear | Acoustic | BF012033 | Y | L9 | 0.5 | 116 | 30 | N/A | N/A | 0.8 | 150 | 650 | 500 | 210 | 150 | 650 | 500 | 210 | N/A | 86 | 1.23 | 1.070603 | 1.13484 | 880.5526 | 135.9071 | 148.6039 | 295.4031 | 149 | 172.84 | 196.145686 | 653.819 | 2023_2220_03277, 2024_2777_03835 | W2250AR LE2 CLEAR r116x0149 CB4P | Will be replaced by W2250AU
secret1 | secret2 | secret3 | secret4 | OEM | D | W2250AU | L | E2 | Clear | Acoustic | BF012369 | Y | L9 | 0.5 | 114 | 30 | N/A | N/A | 0.8 | 150 | 650 | 500 | 190 | 150 | 650 | 500 | 190 | N/A | 84 | 1.22 | 1.065263 | 1.129179 | 880.5526 | 137.0211 | 149.822 | 297.8245 | 150 | 171 | 193.0896 | 643.632 | 2024_2591_03649 | W2250AU LE2 CLEAR r114x0150 CB4P | Will replace W2250AR
secret1 | secret2 | secret3 | secret4 | OEM | D | W2225AE | L | E2 | Clear | Acoustic | BF012370 | Y | L9 | 0.25 | 106 | 25 | N/A | N/A | 0.8 | 200 | 600 | 400 | 210 | 200 | 600 | 400 | 210 | N/A | 81 | 1.0025 | 0.9251297 | 0.9806375 | 864.2763 | 166.7488 | 182.327 | 362.4397 | 182 | 192.92 | 189.1845865 | 756.738346 | 2024_2591_03649 | W2225AE LE2 CLEAR r106x0182 CB1P
secret1 | secret2 | secret3 | secret4 | OEM | D | W2225AFT | L | E2 | Clear | Acoustic | BF012555 | Y | L9 | 0.25 | 106 | 20 | N/A | N/A | 0.8 | 250 | 700 | 450 | 160 | 250 | 700 | 450 | 160 | N/A | 86 | 1.015 | 0.927783 | 0.98345 | 864.2763 | 164.6953 | 180.0816 | 357.9762 | 180 | 190.8 | 187.64226 | 938.2113 | 2024_2786_03844 | W2225AFT LE2 CLEAR r106x0180 CB1P | Larger HUD area
secret1 | secret2 | secret3 | secret4 | OEM | D | W2225AHT | L | E2 | Clear | Acoustic |  | Y | L9 | 0.25 | 106 | 10 | N/A | N/A | 0.8 | 330 | 830 | 500 | 130 | 330 | 830 | 500 | 130 | N/A | 96 | 1.04 | 0.9313208 | 0.9872 | 864.2763 | 160.7363 | 175.7527 | 349.371 | 120 | 127.2 | 125.57184 | 1255.7184 | 2024_2986_04044 |  | Short roll due to very narrow plateau
secret1 | secret2 | secret3 | secret4 | OEM | D | W2256AET | L | E2 | Clear | Acoustic | BF011704 | Y | L9 | 0.56 | 101 | 30 | N/A | N/A | 0.8 | 180 | 580 | 400 | 130 | 150 | 600 | 450 | 110 | N/A | 71 | 1.1976 | 1.05785 | 1.12132 | 884.458912 | 139.5839 | 152.6243 | 303.395 | 153 | 154.53 | 173.2777 | 577.5921768 | 2023_1949_03006, 2024_2777_03835 | W2256AE LE2 CLEAR r101x0153 CB4P
secret1 | secret2 | secret3 | secret4 | OEM | O | W2256AC | L | E2 | Clear | Acoustic | BF011583 | Y | L9 | 0.56 | 100 | 30 | N/A | N/A | 0.8 | 180 | 580 | 400 | 120 | 150 | 600 | 450 | 100 | N/A | 70 | 1.192 | 1.0548 | 1.118088 | 884.458912 | 140.2397 | 153.3413 | 304.8203 | 120 | 120 | 134.17056 | 447.2352 | 2022_1831_02887, 2023_1838_02894 | W2256AC LE2 CLEAR r100x0120 CB1P
secret1 | secret2 | secret3 | secret4 | OEM | D | W2257ADT | L | E2 | Clear | Acoustic | BF011709 | Y | L9 | 0.57 | 102 | 30 | N/A | N/A | 0.8 | 200 | 600 | 400 | 120 | 150 | 600 | 450 | 120 | N/A | 72 | 1.2104 | 1.065553 | 1.129486 | 885.109964 | 138.1078 | 151.0103 | 300.1866 | 151 | 154.02 | 173.9635 | 579.8781728 | 2023_1949_03006, 2024_2777_03835 | W2257AD LE2 CLEAR r102x0151 CB4P
secret1 | secret2 | secret3 | secret4 | OEM | O | W2258AHT | L | E2 | Clear | Acoustic | BF011800 | Y | L9 | 0.58 | 100 | 30 | N/A | N/A | 0.8 | 150 | 550 | 400 | 150 | 150 | 600 | 450 | 100 | N/A | 70 | 1.206 | 1.0639 | 1.127734 | 885.761016 | 138.6117 | 151.5612 | 301.2818 | 152 | 152 | 171.415568 | 571.3852 | 2023_2021_03078, 2024_2777_03835 | W2258AH LE2 CLEAR r100x0152 CB4P
secret1 | secret2 | secret3 | secret4 | OEM | O | W2255AA | L | E2 | Clear | Acoustic | BF011799 | Y | L9 | 0.55 | 105 | 30 | N/A | N/A | 0.8 | 200 | 600 | 400 | 150 | 150 | 600 | 450 | 150 | N/A | 75 | 1.2125 | 1.065179 | 1.129089 | 883.80786 | 137.8686 | 150.7487 | 299.6667 | 151 | 158.55 | 179.0171 | 596.7236875 | 2023_2021_03078, 2023_2213_03270 | W2255AA LE2 CLEAR r105x0151 CB1P
secret1 | secret2 | secret3 | secret4 | OEM | O | W2260AHT | L | E2 | Clear | Acoustic | BF011937 | Y | L9 | 0.6 | 101 | 30 | N/A | N/A | 0.8 | 150 | 550 | 400 | 160 | 150 | 600 | 450 | 110 | N/A | 71 | 1.226 | 1.076267 | 1.140843 | 887.06312 | 136.3505 | 149.0887 | 296.3669 | 149 | 150.49 | 171.6855182 | 572.2851 | 2023_2120_03177, 2024_2777_03835 | W2260AH LE2 CLEAR r101x0149 CB4P | Replaced W2260AF and W2260AC
secret1 | secret2 | secret3 | secret4 | OEM | O | W2260ACT | L | E2 | Clear | Acoustic | BF011465 (CB1P, BF011849 (CB4P) | Y | L9 | 0.6 | 103 | 30 | N/A | N/A | 0.8 | 210 | 430 | 220 | 300 | 210 | 610 | 400 | 120 | N/A | 73 | 1.238 | 1.082786 | 1.147754 | 887.06312 | 135.0288 | 147.6436 | 293.4942 | 148 | 152.44 | 174.9635576 | 583.2119 | 2022_1756_02812, 2024_2777_03835 | W2260AC LE2 CLEAR r103x0148 CB1P, W2260AC LE2 CLEAR r103x0148 CB4P | Originally set up for Fuyao Changchun for the Hongqi HS5. Replaced by W2260AH?
secret1 | secret2 | secret3 | secret4 | OEM | O | W2260AF | L | E2 | Clear | Acoustic | BF011801 | Y | L9 | 0.6 | 100 | 30 | N/A | N/A | 0.8 | 150 | 550 | 400 | 150 | 150 | 600 | 450 | 100 | N/A | 70 | 1.22 | 1.073 | 1.13738 | 887.06312 | 137.0211 | 149.822 | 297.8245 | 150 | 150 | 170.607 | 568.69 | 2023_2021_03078 | W2260AF LE2 CLEAR r100x0150 CB4P | Replaced by W2260AH
secret1 | secret2 | secret3 | secret4 | OEM | O | W2260AD | L | E2 | Clear | Acoustic | BF011547 | Y | L9 | 0.6 | 97 | 30 | N/A | N/A | 0.8 | 150 | 550 | 400 | 120 | 100 | 550 | 450 | 120 | N/A | 67 | 1.202 | 1.063165 | 1.126955 | 887.06312 | 139.073 | 152.0656 | 302.2844 | 120 | 116.4 | 131.177544 | 437.25848 | 2022_1807_02863 | W2260AD LE2 CLEAR r097x0120 CB1P
secret1 | secret2 | secret3 | secret4 | OEM | O | W2241AC | L | E2 | Clear | Acoustic | BF010441 (L8 50m), BF011312 (L9 50m) | Y | L8 & L9 | 0.41 | 88 | 20 | N/A | N/A | 0.8 | 130 | 530 | 400 | 150 | 100 | 600 | 500 | 80 | N/A | 68 | 1.0788 | 0.9710818 | 1.029347 | 874.693132 | 154.9552 | 169.4316 | 336.8056 | 50 | 44 | 45.291256 | 226.45628 | 2021_1156_02211, 2022_1610_02666, 2022_1643_02699 | W2241AC LE2 r88x0050 CT1P (L8), W2241AC LE2 CLEAR r88x0050 CB1P (L9) | First extruded on L8, then extended to L9
secret1 | secret2 | secret3 | secret4 | OEM | C | W2236AC | L | E2 | Clear | Acoustic | BF011798 (1), BF012031 (4) | Y | L9 | 0.36 | 95 | 25 | N/A | N/A | 0.8 | 150 | 550 | 400 | 150 | 150 | 600 | 450 | 100 | N/A | 70 | 1.052 | 0.9591579 | 1.016707 | 871.437872 | 158.9028 | 173.7479 | 345.3858 | 174 | 165.3 | 168.061728 | 672.246912 | 2023_2021_03078 | W2236AC LE2 CLEAR r095x0174 CB1P, W2236AC LE2 CLEAR R095X0174 CB4P
secret1 | secret2 | secret3 | secret4 | OEM | O | W2258AB | L | E2 | Clear | Acoustic | BF011546 | Y | L9 | 0.58 | 106 | 30 | N/A | N/A | 0.8 | 200 | 600 | 400 | 160 | 150 | 600 | 450 | 160 | N/A | 76 | 1.2408 | 1.082777 | 1.147744 | 885.761016 | 134.7241 | 147.3105 | 292.8319 | 120 | 127.2 | 145.9930368 | 486.643456 | 2022_1807_02863 | W2258AB LE2 CLEAR r106x0120 CB1P | Windshield being phased out?
secret1 | secret2 | secret3 | secret4 | OEM | D | W2232AJ | L | E2 | Clear | Acoustic | BF012737 | Y | L9 | 0.32 | 113 | 25 | N/A | N/A | 0.8 | 250 | 750 | 500 | 130 | 250 | 750 | 500 | 130 | N/A | 88 | 1.0816 | 0.9719504 | 1.030267 | 868.833664 | 154.5541 | 168.993 | 335.9337 | 169 | 190.97 | 196.7502 | 787.0007 | 2024_2939_03997
secret1 | secret2 | secret3 | secret4 |  | O | W2252AQT | L | E2 | Clear | Acoustic | BF011939 | Y | L9 | 0.52 | 115 | 30 | N/A | N/A | 0.8 | 200 | 600 | 400 | 250 | 200 | 600 | 400 | 250 | N/A | 85 | 1.242 | 1.078652 | 1.143371 | 881.854704 | 134.594 | 147.1681 | 292.549 | 147 | 169.05 | 193.286919 | 644.28973 | 2023_2120_03177, 2024_2777_03835 | W2252AQ LE2 CLEAR r115x0147 CB4P
secret1 | secret2 | secret3 | secret4 | OEM | O | W2256AA | L | E2 | Clear | Acoustic | BF010670, BF011315 (L9 50m) | Y | L8 & L9 | 0.56 | 105 | 30 | N/A | N/A | 0.8 | 278 | 424 | 146 | 326 | 160 | 560 | 400 | 190 | N/A | 75 | 1.22 | 1.07 | 1.1342 | 884.458912 | 137.0211 | 149.822 | 297.8245 | 50 | 52.5 | 59.5455 | 198.485 | 2022_1272_02327, 2022_1643_02699 | W2256AA LE2 CLEAR r105x0050 CT1P, W2256AA LE2 CLEAR r105x0050 CB1P
secret1 | secret2 | secret3 | secret4 | OEM | D | W2256AGT | L | E2 | Clear | Acoustic | BF011913 (CB4P), BF012401 (CB1P) | Y | L9 | 0.56 | 105 | 30 | N/A | N/A | 0.8 | 200 | 600 | 400 | 150 | 200 | 600 | 400 | 150 | N/A | 75 | 1.22 | 1.07 | 1.1342 | 884.458912 | 137.0211 | 149.822 | 297.8245 | 150 | 157.5 | 178.6365 | 595.455 | 2023_2089_03146, 2024_2777_03835 | W2256AG LE2 CLEAR r105x0150 CB4P, W2256AG LE2 CLEAR r105x0150 CB1P | Shaped. Replacing W2258AG?
secret1 | secret2 | secret3 | secret4 | OEM | D | W2240AOT | L | E2 | Clear | Acoustic | BF011814 | Y | L9 | 0.4 | 105 | 30 | N/A | N/A | 0.8 | 200 | 600 | 400 | 150 | 200 | 600 | 400 | 150 | N/A | 75 | 1.1 | 0.9928571 | 1.052429 | 874.04208 | 151.9688 | 166.1662 | 330.3144 | 166 | 174.3 | 183.4383 | 611.461 | 2023_2030_03087, 2024_2777_03835 | W2240AO LE2 CLEAR r105x0166 CB4P
secret1 | secret2 | secret3 | secret4 | OEM | O | W2264AF | L | E2 | Clear | Acoustic | BF011642 | Y | L9 | 0.64 | 98 | 30 | N/A | N/A | 0.8 | 160 | 560 | 400 | 120 | 150 | 600 | 450 | 80 | N/A | 68 | 1.2352 | 1.084212 | 1.149265 | 889.667328 | 135.3349 | 147.9783 | 294.1595 | 120 | 117.6 | 135.1535616 | 450.511872 | 2023_1903_02960 | W2264AF LE2 CLEAR r098x0120 CB1P
secret1 | secret2 | secret3 | secret4 | OEM | D | W2235AKT | L | E2 | Clear | Acoustic | BF012880 | Y | L9 | 0.35 | 130 | 30 | N/A | N/A | 0.8 | 250 | 650 | 400 | 350 | 250 | 650 | 400 | 350 | N/A | 100 | 1.15 | 1.015385 | 1.076308 | 870.78682 | 145.3615 | 158.9416 | 315.9529 | 159 | 206.7 | 222.4728 | 741.576 | 2025-0161-0301 | W2235AK LE2 CLEAR r130x0159 CB1P
secret1 | secret2 | secret3 | secret4 | OEM | D | W2233ACT | L | E2 | Clear | Acoustic | BF011815 | Y | L9 | 0.33 | 103 | 30 | N/A | N/A | 0.8 | 200 | 600 | 400 | 130 | 200 | 600 | 400 | 130 | N/A | 73 | 1.0409 | 0.9555325 | 1.012864 | 869.484716 | 160.5973 | 175.6007 | 349.0689 | 176 | 181.28 | 183.6121 | 612.0402 | 2023_2030_03087, 2024_2777_03835 | W2233AC LE2 CLEAR r103x0176 CB4P | For stretching
secret1 | secret2 | secret3 | secret4 | OEM | D | W2256AFT | L | E2 | Clear | Acoustic | BF011728 | Y | L9 | 0.56 | 96 | 30 | N/A | N/A | 0.8 | 150 | 540 | 390 | 120 | 150 | 550 | 400 | 110 | N/A | 66 | 1.1696 | 1.04255 | 1.105103 | 884.458912 | 142.9255 | 156.278 | 310.6582 | 156 | 149.76 | 165.5002 | 551.6674176 | 2023_1957_03014, 2024_2777_03835 | W2256AF LE2 CLEAR r096x0156 CB4P
secret1 | secret2 | secret3 | secret4 | OEM | O | W2247AET | L | E2 | Clear | Acoustic | BF011813 | Y | L9 | 0.47 | 105 | 30 | N/A | N/A | 0.8 | 200 | 600 | 400 | 150 | 200 | 600 | 400 | 150 | N/A | 75 | 1.1525 | 1.026607 | 1.088204 | 878.599444 | 145.0462 | 158.5968 | 315.2675 | 159 | 166.95 | 181.6756 | 605.5852875 | 2023_2030_03087, 2024_2777_03835 | W2247AE LE2 CLEAR r105x0159 CB4P
secret1 | secret2 | secret3 | secret4 | OEM | D | W2256AB | L | E2 | Clear | Acoustic | BF011545 | Y | L9 | 0.56 | 98 | 30 | N/A | N/A | 0.8 | 150 | 550 | 400 | 130 | 150 | 550 | 400 | 130 | N/A | 68 | 1.1808 | 1.048686 | 1.111607 | 884.458912 | 141.5699 | 154.7957 | 307.7116 | 120 | 117.6 | 130.7249664 | 435.749888 | 2022_1807_02863 | W2256AB LE2 CLEAR r098x0120 CB1P | Shaped version. (Unshaped is at Tianjin.)
secret1 | secret2 | secret3 | secret4 | OEM | O | W2258AG | L | E2 | Clear | Acoustic | BF011727 | Y | L9 | 0.58 | 105 | 30 | N/A | N/A | 0.8 | 200 | 600 | 400 | 150 | 150 | 600 | 450 | 150 | N/A | 75 | 1.235 | 1.079643 | 1.144421 | 885.761016 | 135.3568 | 148.0023 | 294.2072 | 148 | 155.4 | 177.84309 | 592.8103 | 2023_1957_03014 | W2258AG LE2 CLEAR r105x0148 CB4P | Should never have been created. Same design as W2258AC (Changchun). But lives on since 4-roll pkg. W2258AC is obsolete.
secret1 | secret2 | secret3 | secret4 | OEM | O | W2258AD | L | E2 | Clear | Acoustic | BF011641 | Y | L9 | 0.58 | 107 | 30 | N/A | N/A | 0.8 | 200 | 600 | 400 | 170 | 150 | 600 | 450 | 170 | N/A | 77 | 1.2466 | 1.085907 | 1.151062 | 885.761016 | 134.0973 | 146.6251 | 291.4695 | 120 | 128.4 | 147.7963512 | 492.654504 | 2023_1903_02960 | W2258AD LE2 CLEAR r107x0120 CB1P | Replaced by W2258AG
secret1 | secret2 | secret3 | secret4 | OEM | D | W2260AKT | L | E2 | Clear | Acoustic |  | Y | L9 | 0.6 | 110 | 27 | N/A | N/A | 0.8 | 150 | 700 | 550 | 130 | 150 | 700 | 550 | 130 | N/A | 83 | 1.298 | 1.110118 | 1.176725 | 887.06312 | 128.7871 | 140.8188 | 279.9275 | 141 | 155.1 | 182.5100898 | 675.9633 | 2024_2836_03894
secret1 | secret2 | secret3 | secret4 | OEM | O | W2266AA | L | E2 | Clear | Acoustic | BF011684 | Y | L9 | 0.66 | 99 | 30 | N/A | N/A | 0.8 | 150 | 550 | 400 | 140 | 150 | 600 | 450 | 90 | N/A | 69 | 1.2554 | 1.0967 | 1.162502 | 890.969432 | 133.1573 | 145.5973 | 289.4264 | 146 | 144.54 | 168.028 | 560.0934636 | 2023_1920_02977 | W2266AA LE2 CLEAR r099x0146 CB4P | Straight cut
secret1 | secret2 | secret3 | secret4 | OEM | D | W2223ADT | L | E2 | Clear | Acoustic | BF012892 | Y | L9 | 0.23 | 121 | 30 | N/A | N/A | 0.8 | 200 | 650 | 450 | 260 | 200 | 650 | 450 | 260 | N/A | 91 | 1.0093 | 0.9305963 | 0.9864321 | 862.974196 | 165.6254 | 181.0986 | 359.9979 | 181 | 219.01 | 216.0385 | 720.1282833 | 2025-0186-0327
secret1 | secret2 | secret3 | secret4 | OEM | D | W2258AJT | L | E2 | Clear | Acoustic |  | Y | L9 | 0.58 | 107 | 24 | N/A | N/A | 0.8 | 150 | 700 | 550 | 130 | 150 | 700 | 550 | 130 | N/A | 83 | 1.2814 | 1.094689 | 1.16037 | 885.761016 | 130.4555 | 142.6431 | 283.5538 | 143 | 153.01 | 177.5482 | 739.7843 | 2024_2836_03894
secret1 | secret2 | secret3 | secret4 | OEM | D | W2256AJT | L | E2 | Clear | Acoustic | BF012891 (CB1P), _____ (CB4P) | Y | L9 | 0.56 | 107 | 24 | N/A | N/A | 0.8 | 150 | 700 | 550 | 130 | 150 | 700 | 550 | 130 | N/A | 83 | 1.2648 | 1.084527 | 1.149599 | 884.458912 | 132.1677 | 144.5152 | 287.2753 | 145 | 155.15 | 178.3602428 | 743.1677 | 2025-0186-0327, 2025-0198-0343
secret1 | secret2 | secret3 | secret4 | OEM | D | W2230AFT | L | E2 | Clear | Acoustic |  | Y | L9 | 0.3 | 108 | 25 | N/A | N/A | 0.8 | 200 | 700 | 500 | 130 | 200 | 700 | 500 | 130 | N/A | 83 | 1.049 | 0.9533194 | 1.010519 | 867.53156 | 159.3572 | 174.2448 | 346.3735 | 174 | 187.92 | 189.8966574 | 759.5866296 | 2025-0242-0387
secret1 | secret2 | secret3 | secret4 | OEM | D | W2232AKT | L | E2 | Clear | Acoustic | tbd | Y | L9 | 0.32 | 123 | 10 | N/A | N/A | 0.8 | 300 | 800 | 500 | 330 | 300 | 800 | 500 | 330 | N/A | 113 | 1.1616 | 0.9954992 | 1.055229 | 868.833664 | 143.9099 | 157.3543 | 312.7977 | 157 | 193.11 | 203.7753 | 2037.753 | 2025-0224-0369 | W2232AKT LE2 CLEAR r123x0157 CB1P
secret1 | secret2 | secret3 | secret4 | OEM | D | W2235AI | L | E2 | Clear | Acoustic | BF012810 | Y | L9 | 0.35 | 123 | 30 | N/A | N/A | 0.8 | 300 | 750 | 450 | 180 | 300 | 750 | 450 | 180 | N/A | 93 | 1.1255 | 1.002445 | 1.062592 | 870.78682 | 148.5257 | 162.4014 | 322.8306 | 162 | 199.26 | 211.7320479 | 705.773493 | 2025-0050-0186 | W2235AI LE2 CLEAR r123x0162 CB1P
secret1 | secret2 | secret3 | secret4 | OEM | D | W2235AJ | L | E2 | Clear | Acoustic | BF012879 | Y | L9 | 0.35 | 123 | 10 | N/A | N/A | 0.8 | 300 | 800 | 500 | 330 | 300 | 800 | 500 | 330 | N/A | 113 | 1.1955 | 1.013827 | 1.074657 | 870.78682 | 139.8291 | 152.8924 | 303.9279 | 120 | 147.6 | 158.619354 | 1586.19354 | 2025-0161-0301, 2025-019-0336 | W2235AJ LE2 CLEAR r123x0120 CB1P
secret1 | secret2 | secret3 | secret4 | OEM | D | W2246AFT | L | E2 | Clear | Acoustic | BF012809 | Y | L9 | 0.46 | 108 | 30 | N/A | N/A | 0.8 | 200 | 600 | 400 | 180 | 200 | 600 | 400 | 180 | N/A | 78 | 1.1588 | 1.029233 | 1.090987 | 877.948392 | 144.2576 | 157.7346 | 313.5535 | 158 | 170.64 | 186.1661 | 620.5535952 | 2025-0050-0186, 2025-0146-0286 | W2246AF LE2 CLEAR r108x0158 CB1P
secret1 | secret2 | secret3 | secret4 | OEM | O | W2246AB | L | E2 | Clear | Acoustic | BF011540 | Y | L9 | 0.46 | 100 | 30 | N/A | N/A | 0.8 | 180 | 580 | 400 | 120 | 150 | 600 | 450 | 100 | N/A | 70 | 1.122 | 1.0093 | 1.069858 | 877.948392 | 148.989 | 162.908 | 323.8377 | 120 | 120 | 128.38296 | 427.9432 | 2022_1807_02863 | W2246AB LE2 CLEAR r100x0120 CB1P
secret1 | secret2 | secret3 | secret4 | OEM | D | W2262AHT | L | E2 | Clear | Acoustic | BF011931 | Y | L9 | 0.62 | 96 | 25 | N/A | N/A | 0.8 | 150 | 550 | 400 | 160 | 150 | 550 | 400 | 160 | N/A | 71 | 1.2402 | 1.077418 | 1.142063 | 888.365224 | 134.7893 | 147.3817 | 292.9736 | 147 | 141.12 | 161.1679 | 644.6716 | 2023_2107_03164, 2024_2777_03835 | W2262AH LE2 CLEAR r096x0147 CB4P
secret1 | secret2 | secret3 | secret4 | OEM | C | W2262AIT | L | E2 | Clear | Acoustic | BF011989 | Y | L9 | 0.62 | 101 | 25 | N/A | N/A | 0.8 | 200 | 600 | 400 | 160 | 200 | 600 | 400 | 160 | N/A | 76 | 1.2712 | 1.093917 | 1.159552 | 888.365224 | 131.5023 | 143.7876 | 285.829 | 144 | 145.44 | 168.6452 | 674.5809 | 2023_2180_03237, 2024_2777_03835 | W2262AI LE2 CLEAR r101x0144 CB4P
secret1 | secret2 | secret3 | secret4 | OEM | D | W2240AU | L | E2 | Clear | Acoustic | BF012399 | Y | L9 | 0.4 | 122 | 30 | N/A | N/A | 0.8 | 200 | 700 | 500 | 220 | 200 | 700 | 500 | 220 | N/A | 92 | 1.168 | 1.029246 | 1.091001 | 874.04208 | 143.1213 | 156.4921 | 311.0838 | 156 | 190.32 | 207.6392448 | 692.130816 | 2024_2635_03693 | W2240AU LE2 CLEAR r122x0156 CB1P | Restart, for shaping
secret1 | secret2 | secret3 | secret4 | OEM | O | W2240AG | L | E2 | Clear | Acoustic | BF011635 | Y | L9 | 0.4 | 123 | 30 | N/A | N/A | 0.8 | 200 | 600 | 400 | 330 | 150 | 650 | 500 | 280 | N/A | 93 | 1.172 | 1.031366 | 1.093248 | 874.04208 | 142.6329 | 155.958 | 310.0221 | 120 | 147.6 | 161.363376 | 537.87792 | 2023_1903_02960 | W2240AG LE2 CLEAR r123x0120 CB1P | For shaped. Failed qualification.
secret1 | secret2 | secret3 | secret4 | OEM | D | W2249ALT | L | E2 | Clear | Acoustic | BF012777 | Y | L9 | 0.49 | 110 | 27 | N/A | N/A | 0.8 | 200 | 700 | 500 | 130 | 200 | 700 | 500 | 130 | N/A | 83 | 1.2067 | 1.053263 | 1.116459 | 879.901548 | 138.5313 | 151.4733 | 301.107 | 151 | 166.1 | 185.4438 | 686.829 | 2024_2986_04044
secret1 | secret2 | secret3 | secret4 | OEM | O | W2249AE | L | E2 | Clear | Acoustic | BF011543 | Y | L9 | 0.49 | 115 | 30 | N/A | N/A | 0.8 | 200 | 600 | 400 | 250 | 150 | 600 | 450 | 250 | N/A | 85 | 1.2165 | 1.062576 | 1.126331 | 879.901548 | 137.4153 | 150.253 | 298.6813 | 120 | 138 | 155.43363 | 518.1121 | 2022_1807_02863 | W2249AE LE2 CLEAR r115x0120 CB1P | For non-shaped. Originally set up for Hubei. Replaced by W2249AG at Hubei.
secret1 | secret2 | secret3 | secret4 | OEM | D | W2229AG | L | E2 | Clear | Acoustic | BF012738 | Y | L9 | 0.29 | 109 | 26 | N/A | N/A | 0.8 | 200 | 700 | 500 | 130 | 200 | 700 | 500 | 130 | N/A | 83 | 1.0407 | 0.9490573 | 1.006001 | 866.880508 | 160.6281 | 175.6345 | 349.136 | 176 | 191.84 | 192.9911896 | 742.2738 | 2024_2939_03997 | W2229AG LE2 CLEAR r109x0176 CB1P
secret1 | secret2 | secret3 | secret4 | OEM | D | W2221AD | L | E2 | Clear | Acoustic | BF011851 | Y | L9 | 0.21 | 113 | 30 | N/A | N/A | 0.8 | 200 | 600 | 400 | 230 | 150 | 600 | 450 | 230 | N/A | 83 | 0.9743 | 0.9102872 | 0.9649044 | 861.672092 | 171.5752 | 187.6042 | 372.9301 | 188 | 212.44 | 204.9843 | 683.281 | 2023_2056_03113 | W2221AD LE2 CLEAR r113x0188 CB1P
secret1 | secret2 | secret3 | secret4 | OEM | D | W2227AK | L | E2 | Clear | Acoustic | BF012739 | Y | L9 | 0.27 | 100 | 17 | N/A | N/A | 0.8 | 200 | 700 | 500 | 130 | 200 | 700 | 500 | 130 | N/A | 83 | 1.0241 | 0.9310985 | 0.98696441 | 865.578404 | 163.2318 | 178.4814 | 354.7953 | 178 | 178 | 175.6797 | 1033.409794 | 2024_2939_03997 | W2227AK LE2 CLEAR r100x0178 CB1P
secret1 | secret2 | secret3 | secret4 | OEM | D | W2234AAT | L | E2 | Clear | Acoustic | BF012778 | Y | L9 | 0.34 | 87 | 20 | N/A | N/A | 0.8 | 180 | 530 | 350 | 140 | 180 | 580 | 400 | 90 | N/A | 67 | 1.0278 | 0.9400839 | 0.9964889 | 870.135768 | 162.6442 | 177.8389 | 353.518 | 178 | 154.86 | 154.3163 | 771.5813882 | 2024_2986_04044
secret1 | secret2 | secret3 | secret4 | OEM | D | W2265AET | L | E2 | Clear | Acoustic | BF012779 | Y | L9 | 0.65 | 87 | 20 | N/A | N/A | 0.8 | 180 | 530 | 350 | 140 | 180 | 580 | 400 | 90 | N/A | 67 | 1.2355 | 1.067807 | 1.131876 | 890.31838 | 135.3021 | 147.9424 | 294.0881 | 148 | 128.76 | 145.7403434 | 728.701717 | 2024_2986_04044
secret1 | secret2 | secret3 | secret4 | OEM | D | W2245AB | L | E2 | Clear | Acoustic | BF011850 | Y | L9 | 0.45 | 107 | 30 | N/A | N/A | 0.8 | 200 | 600 | 400 | 170 | 150 | 600 | 450 | 170 | N/A | 77 | 1.1465 | 1.021825 | 1.083134 | 877.29734 | 145.8052 | 159.4268 | 316.9174 | 159 | 170.13 | 184.2736 | 614.2454345 | 2023_2056_03113 | W2245AB LE2 CLEAR r107x0159 CB1P
secret1 | secret2 | secret3 | secret4 | OEM | O | W2240AF | L | E2 | Clear | Acoustic | BF011634 | Y | L9 | 0.4 | 113 | 30 | N/A | N/A | 0.8 | 200 | 600 | 400 | 230 | 150 | 650 | 500 | 180 | N/A | 83 | 1.132 | 1.010071 | 1.070675 | 874.04208 | 147.6729 | 161.4689 | 320.9769 | 120 | 135.6 | 145.183536 | 483.94512 | 2023_1903_02960 | W2240AF LE2 CLEAR r113x0120 CB1P
secret1 | secret2 | secret3 | secret4 | OEM | O | W2219AA | L | E2 | Clear | Acoustic | BF011664 | Y | L9 | 0.19 | 130 | 30 | N/A | N/A | 0.8 | 200 | 600 | 400 | 400 | 200 | 650 | 450 | 350 | N/A | 100 | 0.99 | 0.9169231 | 0.9719385 | 860.369988 | 168.8543 | 184.6291 | 367.016 | 120 | 156 | 151.6224 | 505.408 | 2023_1919_02976 | W2219AA LE2 CLEAR r130x0120 CB1P | Replacing W2225AB?
secret1 | secret2 | secret3 | secret4 | OEM | D | W2218AAT | L | E2 | Clear | Acoustic | BF011911 | Y | L9 | 0.18 | 122 | 30 | N/A | N/A | 0.8 | 200 | 600 | 400 | 320 | 200 | 600 | 400 | 320 | N/A | 92 | 0.9656 | 0.9031607 | 0.9573503 | 859.718936 | 173.1211 | 189.2945 | 376.2902 | 189 | 230.58 | 220.7458 | 735.8194368 | 2023_2089_03146, 2024_2777_03835 | W2218AA LE2 CLEAR r122x0189 CB4P
secret1 | secret2 | secret3 | secret4 | OEM | D | W2225ACT | L | E2 | Clear | Acoustic | BF012106 | Y | L9 | 0.25 | 102 | 30 | N/A | N/A | 0.8 | 200 | 600 | 400 | 120 | 200 | 600 | 400 | 120 | N/A | 72 | 0.98 | 0.9164706 | 0.9714588 | 864.2763 | 170.5773 | 186.5131 | 370.7611 | 187 | 190.74 | 185.296056 | 617.65352 | 2023_2288_03345, 2024_2777_03835 | W2225AC LE2 CLEAR r102x0187 CB4P
secret1 | secret2 | secret3 | secret4 | OEM | O | W2264AE | L | E2 | Clear | Acoustic | BF011549 | Y | L9 | 0.64 | 110 | 30 | N/A | N/A | 0.8 | 200 | 600 | 400 | 200 | 150 | 600 | 450 | 200 | N/A | 80 | 1.312 | 1.125818 | 1.193367 | 889.667328 | 127.4129 | 139.3162 | 276.9404 | 120 | 132 | 157.52448 | 525.0816 | 2022_1807_02863 | W2264AE LE2 CLEAR r110x0120 CB1P | Replaced by W2258AE. Also tested at Chongqing for the Seres F1, X1
secret1 | secret2 | secret3 | secret4 | OEM | C | W2258AET | L | E2 | Clear | Acoustic | BF011663, BF011912 | Y | L9 | 0.58 | 110 | 30 | N/A | N/A | 0.8 | 200 | 600 | 400 | 200 | 150 | 600 | 450 | 200 | N/A | 80 | 1.264 | 1.095273 | 1.160989 | 885.761016 | 132.2514 | 144.6067 | 287.4572 | 145 | 159.5 | 185.17776 | 617.2592 | 2023_1919_02976, 2023_2089_03146, 2024_2777_03835 | W2258AE LE2 CLEAR r110x0120 CB1P, W2258AE LE2 CLEAR r110x0145 CB4P | Replaced W2264AE
secret1 | secret2 | secret3 | secret4 | OEM | O | W2260AB | L | E2 | Clear | Acoustic | BF011448 | Y | L9 | 0.6 | 91 | 30 | N/A | N/A | 0.8 | 175 | 375 | 200 | 235 | 100 | 500 | 400 | 110 | N/A | 61 | 1.166 | 1.04333 | 1.105929 | 887.06312 | 143.3668 | 156.7606 | 311.6174 | 50 | 45.5 | 50.31979 | 167.7326 | 2022_1741_02797 |  | Unshaped version. (Shaped is at Shanghai.)
secret1 | secret2 | secret3 | secret4 | OEM | O | W2236AB | L | E2 | Clear | Acoustic | BF011447 | Y | L9 | 0.36 | 97 | 30 | N/A | N/A | 0.8 | 175 | 375 | 200 | 295 | 100 | 500 | 400 | 170 | N/A | 67 | 1.0412 | 0.957899 | 1.015373 | 871.437872 | 160.551 | 175.5501 | 348.9683 | 50 | 48.5 | 49.245586 | 164.152 | 2022_1741_02797
secret1 | secret2 | secret3 | secret4 | OEM | D | W2262AF | L | E2 | Clear | Acoustic | BF011548 | Y | L9 | 0.62 | 94 | 30 | N/A | N/A | 0.8 | 120 | 520 | 400 | 120 | 100 | 550 | 450 | 90 | N/A | 64 | 1.1968 | 1.061719 | 1.125422 | 888.365224 | 139.6772 | 152.7263 | 303.5978 | 120 | 112.8 | 126.9476352 | 423.158784 | 2022_1807_02863 | W2262AF LE2 CLEAR r094x0120 CB1P | Changed to W2256AC before it could be extruded. Orig. for Hubei. Later made for Guangzhou. Or was it Tianjin?
secret1 | secret2 | secret3 | secret4 | OEM | D | W2237AB (copy) | L | E2 | Clear | Acoustic | Copy | y | L9 | [27 empty] | N/A
secret1 | secret2 | secret3 | secret4 | OEM | D | W2266AB (copy) | K | E2 | Clear | Acoustic | Copy | y | L9 | [27 empty] | N/A
secret1 | secret2 | secret3 | secret4 | OEM | D | W2250APT | L | E2 | Clear | Acoustic | BF011910 | Y | L9 | 0.5 | 107 | 30 | N/A | N/A | 0.8 | 200 | 600 | 400 | 170 | 200 | 600 | 400 | 170 | N/A | 77 | 1.185 | 1.046472 | 1.10926 | 880.5526 | 141.0681 | 154.2471 | 306.621 | 154 | 164.78 | 182.783909 | 609.2797 | 2023_2089_03146, 2024_2777_03835 | W2250AP LE2 CLEAR r107x0154 CB4P
secret1 | secret2 | secret3 | secret4 | OEM | C | W2229AAT | L | E2 | Clear | Acoustic | BF011908 | Y | L9 | 0.29 | 115 | 30 | N/A | N/A | 0.8 | 200 | 600 | 400 | 250 | 200 | 600 | 400 | 250 | N/A | 85 | 1.0465 | 0.9554022 | 1.012726 | 866.880508 | 159.7379 | 174.6611 | 347.201 | 175 | 201.25 | 203.8112 | 679.3705625 | 2023_2089_03146, 2024_2777_03835 | W2229AA LE2 CLEAR r115x0175 CB4P | Very similar to W2229AE. Consolidate?
secret1 | secret2 | secret3 | secret4 | OEM | C | W2233ABT | L | E2 | Clear | Acoustic | BF011518 | Y | L9 | 0.33 | 91 | 30 | N/A | N/A | 0.8 | 178 | 375 | 197 | 235 | 100 | 500 | 400 | 110 | N/A | 61 | 1.0013 | 0.9338313 | 0.9898612 | 869.484716 | 166.9487 | 182.5455 | 362.8741 | 183 | 166.53 | 164.8416 | 549.4719509 | 2022_1806_02862, 2024_2777_03835 | W2233AB LE2 CLEAR r091x0183 CB4P | Duplicate of W2233AA, just a 4-roll package. Should not have been a new W-code
secret1 | secret2 | secret3 | secret4 | OEM | D | W2240AP | L | E2 | Clear | Acoustic | BF011907 | Y | L9 | 0.4 | 135 | 30 | N/A | N/A | 0.8 | 200 | 600 | 400 | 450 | 200 | 600 | 400 | 450 | N/A | 105 | 1.22 | 1.056667 | 1.120067 | 874.04208 | 137.0211 | 149.822 | 297.8245 | 150 | 202.5 | 226.8135 | 756.045 | 2023_2089_03146 | W2240AP LE2 CLEAR r135x0150 CB1P
secret1 | secret2 | secret3 | secret4 | OEM | O | W2242AA | L | E2 | Clear | Acoustic | BF011708 | Y | L9 | 0.42 | 135 | 30 | N/A | N/A | 0.8 | 300 | 700 | 400 | 350 | 300 | 700 | 400 | 350 | N/A | 105 | 1.241 | 1.0695 | 1.13367 | 875.344184 | 134.7024 | 147.2867 | 292.7847 | 147 | 198.45 | 224.9768115 | 749.922705 | 2023_1949_03006 | W2242AA LE2 CLEAR r135x0147 CB1P
secret1 | secret2 | secret3 | secret4 | OEM | C | W2248AGT | L | E2 | Clear | Acoustic | BF011909 | Y | L9 | 0.48 | 103 | 30 | N/A | N/A | 0.8 | 200 | 600 | 400 | 130 | 200 | 600 | 400 | 130 | N/A | 73 | 1.1504 | 1.026229 | 1.087803 | 879.250496 | 145.3109 | 158.8863 | 315.843 | 159 | 163.77 | 178.1495 | 593.8315888 | 2023_2089_03146, 2024_2777_03835 | W2248AG LE2 CLEAR r103x0159 CB4P
secret1 | secret2 | secret3 | secret4 | OEM | C | W2232ADT | L | E2 | Clear | Acoustic | BF011517 | Y | L9 | 0.32 | 121 | 30 | N/A | N/A | 0.8 | 200 | 600 | 400 | 310 | 150 | 600 | 450 | 310 | N/A | 91 | 1.0912 | 0.9816992 | 1.040601 | 868.833664 | 153.1944 | 167.5062 | 332.9782 | 168 | 203.28 | 211.5334 | 705.1113216 | 2022_1806_02862, 2024_2777_03835 | W2232AD LE2 CLEAR r121x0168 CB4P
secret1 | secret2 | secret3 | secret4 | OEM | C | W2230ABT | L | E2 | Clear | Acoustic | BF011853 | Y | L9 | 0.3 | 105 | 30 | N/A | N/A | 0.8 | 200 | 600 | 400 | 150 | 150 | 600 | 450 | 150 | N/A | 75 | 1.025 | 0.9446429 | 1.001321 | 867.53156 | 163.0885 | 178.3247 | 354.4838 | 178 | 186.9 | 187.146975 | 623.82325 | 2023_2056_03113 | W2230AB LE2 CLEAR r105x0178 CB4P
secret1 | secret2 | secret3 | secret4 | OEM | C | W2222ACT | L | E2 | Clear | Acoustic | BF012558 (CB1P), BF012704 (CB4P) | Y | L9 | 0.22 | 112 | 30 | N/A | N/A | 0.8 | 200 | 600 | 400 | 220 | 200 | 600 | 400 | 220 | N/A | 82 | 0.9804 | 0.9143607 | 0.9692224 | 862.323144 | 170.5077 | 186.437 | 370.6098 | 186 | 208.32 | 201.9084 | 673.0280048 | 2024_2793_03851, 2024_2909_03967 | W2222ACT LE2 CLEAR r112x0186 CB1P, W2222ACT LE2 CLEAR r112x0186 CB4P
secret1 | secret2 | secret3 | secret4 | OEM | C | W2227AAT | L | E2 | Clear | Acoustic | BF011803 | Y | L9 | 0.27 | 83 | 20 | N/A | N/A | 0.8 | 100 | 500 | 400 | 130 | 100 | 500 | 400 | 130 | N/A | 63 | 0.9701 | 0.905544 | 0.9598766 | 865.578404 | 172.318 | 188.4165 | 374.5447 | 188 | 156.04 | 149.7791 | 748.8957346 | 2023_2021_03078, 2024_2777_03835 | W2227AA LE2 CLEAR r083x0188 CB4P
secret1 | secret2 | secret3 | secret4 | OEM | D | W2228AET | L | E2 | Clear | Acoustic | BF012717 | Y | L9 | 0.28 | 83 | 15 | N/A | N/A | 0.8 | 150 | 550 | 400 | 130 | 150 | 550 | 400 | 130 | N/A | 68 | 0.9904 | 0.9124048 | 0.9671491 | 866.229456 | 168.7861 | 184.5545 | 366.8678 | 185 | 153.55 | 148.5057456 | 990.038304 | 2024_2914_03972 | W2228AET LE2 CLEAR r083x0185 CB1P
secret1 | secret2 | secret3 | secret4 | OEM | D | W2228AC | L | E2 | Clear | Acoustic | BF012372 | Y | L9 | 0.28 | 92 | 24 | N/A | N/A | 0.8 | 150 | 550 | 400 | 130 | 150 | 550 | 400 | 130 | N/A | 68 | 0.9904 | 0.9200348 | 0.9752369 | 866.229456 | 168.7861 | 184.5545 | 366.8678 | 185 | 170.2 | 165.9853152 | 691.60548 | 2024_2591_03649 | W2228AC LE2 CLEAR r092x0185 CB1P | Needed to change the flat distance vs. W2228AA to get 130 mm
secret1 | secret2 | secret3 | secret4 | OEM | D | W2235AFT | L | E2 | Clear | Acoustic | BF012545 | Y | L9 | 0.35 | 105 | 30 | N/A | N/A | 0.8 | 200 | 600 | 400 | 150 | 200 | 600 | 400 | 150 | N/A | 75 | 1.0625 | 0.96875 | 1.026875 | 870.78682 | 157.3324 | 172.0309 | 341.9726 | 172 | 180.6 | 185.453625 | 618.17875 | 2024_2776_03834 | W2235AFT LE2 CLEAR r105x0172 CB1P
secret1 | secret2 | secret3 | secret4 | OEM | C | W2251ADT | L | E2 | Clear | Acoustic | BF011579 | Y | L9 | 0.51 | 105 | 30 | N/A | N/A | 0.8 | 200 | 600 | 400 | 150 | 150 | 600 | 450 | 150 | N/A | 75 | 1.1825 | 1.045893 | 1.108646 | 881.203652 | 141.3663 | 154.5732 | 307.2692 | 155 | 162.75 | 180.4322 | 601.4406875 | 2022_1831_02887, 2023_1838_02894, 2024_2777_03835 | W2251AD LE2 CLEAR r105x0155 CB4P
secret1 | secret2 | secret3 | secret4 | OEM | D | W2253AB | L | E2 | Clear | Acoustic | BF012316 | Y | L9 | 0.53 | 105 | 25 | N/A | N/A | 0.8 | 200 | 600 | 400 | 200 | 200 | 600 | 400 | 200 | N/A | 80 | 1.224 | 1.062476 | 1.126225 | 882.505756 | 136.5733 | 149.3324 | 296.8512 | 149 | 156.45 | 176.197864 | 704.791456 | 2024_2535_03592 | W2253AB LE2 CLEAR r105x0149 CB1P | Will replace W2251AD LE2
secret1 | secret2 | secret3 | secret4 | OEM | D | W2227AQT | L | E2 | Clear | Acoustic |  | Y | L9 | 0.27 | 114 | 30 | N/A | N/A | 0.8 | 200 | 700 | 500 | 140 | 200 | 700 | 500 | 140 | N/A | 84 | 1.0268 | 0.9432421 | 0.9998366 | 865.578404 | 162.8026 | 178.0121 | 353.8623 | 178 | 202.92 | 202.8868 | 676.2894976 | 2025-0307-0454 | W2227AQT LE2 CLEAR r114x0178 CB1P
secret1 | secret2 | secret3 | secret4 | OEM | O | W2225AB | L | E2 | Clear | Acoustic | BF011538 | Y | L9 | 0.25 | 130 | 30 | N/A | N/A | 0.8 | 200 | 600 | 400 | 400 | 150 | 600 | 450 | 400 | N/A | 100 | 1.05 | 0.9538462 | 1.011077 | 864.2763 | 159.2054 | 174.0789 | 346.0437 | 120 | 156 | 157.728 | 525.76 | 2022_1807_02863 | W2225AB LE2 CLEAR r130x0120 CB1P | Originally set up for Tianjin. Was tested at Chonqin, but went with W5025__.
secret1 | secret2 | secret3 | secret4 | OEM | O | W2244AJ | L | E2 | Clear | Acoustic | BF011802 | Y | L9 | 0.44 | 107 | 30 | N/A | N/A | 0.8 | 200 | 600 | 400 | 170 | 150 | 600 | 450 | 170 | N/A | 77 | 1.1388 | 1.016895 | 1.077909 | 876.646288 | 146.7911 | 160.5047 | 319.0603 | 161 | 172.27 | 185.6914 | 618.9713 | 2023_2021_03078 | W2244AJ LE2 CLEAR r107x0161 CB1P | Shaped
secret1 | secret2 | secret3 | secret4 | OEM | C | W2247ADT | L | E2 | Clear | Acoustic | BF011794 | Y | L9 | 0.47 | 106 | 30 | N/A | N/A | 0.8 | 200 | 600 | 400 | 160 | 150 | 600 | 450 | 160 | N/A | 76 | 1.1572 | 1.029147 | 1.090896 | 878.599444 | 144.4571 | 157.9527 | 313.9871 | 158 | 167.48 | 182.7033 | 609.0108736 | 2023_2009_03066, 2024_2777_03835 | W2247AD LE2 CLEAR r106x0158 CB4P | Unshaped
secret1 | secret2 | secret3 | secret4 | OEM | D | W2239AEH (copy) | L | E2 | Clear | Acoustic | Copy |  | L9 | [27 empty] | N/A
secret1 | secret2 | secret3 | secret4 | OEM | D | W2229AB (copy) | L | E2 | Clear | Acoustic | Copy | Y | L9 |  |  | See Fuyao Guangzhou for original set-up | [24 empty] | Copy |  | Straight cut
secret1 | secret2 | secret3 | secret4 | OEM | O | W2249AF | L | E2 | Clear | Acoustic | BF011637 | Y | L9 | 0.49 | 120 | 30 | N/A | N/A | 0.8 | 200 | 600 | 400 | 300 | 150 | 650 | 500 | 250 | N/A | 90 | 1.241 | 1.075625 | 1.1401625 | 879.901548 | 134.7024 | 147.2867 | 292.7847 | 120 | 144 | 164.1834 | 547.278 | 2023_1903_02960 | W2249AF LE2 CLEAR r120x0120 CB1P | Replaced by W2251AD
secret1 | secret2 | secret3 | secret4 | OEM | O | W2251AB | L | E2 | Clear | Acoustic | BF010872 (50m), BF011314 (L9 50m) | Y | L9 | 0.51 | 107 | 30 | N/A | N/A | 0.8 | 238 | 546 | 308 | 224 | 192 | 592 | 400 | 178 | N/A | 77 | 1.1927 | 1.051401 | 1.114485 | 881.203652 | 140.1574 | 153.2513 | 304.6414 | 50 | 53.5 | 59.6249735 | 198.7499 | 2022_1444_02500, 2022_1610_02666, 2022_1643_02699 | W2251AB LE2 CLEAR r107x0050 CB1P | First extruded on L8, then extended to L9
secret1 | secret2 | secret3 | secret4 | OEM | O | W2251AC | L | E2 | Clear | Acoustic | BF011521 | Y | L9 | 0.51 | 107 | 30 | N/A | N/A | 0.8 | 238 | 546 | 308 | 224 | 192 | 592 | 400 | 178 | N/A | 77 | 1.1927 | 1.051401 | 1.114485 | 881.203652 | 140.1574 | 153.2513 | 304.6414 | 153 | 163.71 | 182.4524 | 608.1747297 | 2022_1806_02862 | W2251AC LE2 CLEAR r107x0153 CB4P | Changed to W2251AD before it could be extruded. Shouldn't have been set up since the same design as W2251AB.
secret1 | secret2 | secret3 | secret4 | OEM | D | W2232ALT | L | E2 | Clear | Acoustic | tbd | Y | L9 | 0.32 | 83 | 20 | N/A | N/A | 0.8 | 100 | 500 | 400 | 130 | 100 | 500 | 400 | 130 | N/A | 63 | 1.0016 | 0.9250892 | 0.9805945 | 868.833664 | 166.8987 | 182.4908 | 362.7654 | 182 | 151.06 | 148.1286 | 740.6430304 | 2025-0264-0410
secret1 | secret2 | secret3 | secret4 | OEM | D | W2222ADT | L | E2 | Clear | Acoustic | BF012559 (CB1P), BF012705 (CB4P)] | Y | L9 | 0.22 | 118 | 30 | N/A | N/A | 0.8 | 200 | 600 | 400 | 280 | 200 | 600 | 400 | 280 | N/A | 88 | 0.9936 | 0.9214102 | 0.9766948 | 862.323144 | 168.2425 | 183.9602 | 365.6862 | 184 | 217.12 | 212.06 | 706.8666 | 2024_2793_03851, 2024_2909_03967 | W2222ADT LE2 CLEAR r118x0184 CB1P, W2222ADT LE2 CLEAR r118x0184 CB4P | Shaped
secret1 | secret2 | secret3 | secret4 | OEM | D | W2231ACT | L | E2 | Clear | Acoustic | BF012718 | Y | L9 | 0.31 | 92 | 20 | N/A | N/A | 0.8 | 150 | 550 | 400 | 170 | 150 | 550 | 400 | 170 | N/A | 72 | 1.0232 | 0.9358609 | 0.9920125 | 868.182612 | 163.3754 | 178.6384 | 355.1074 | 179 | 164.68 | 163.3646 | 816.8231104 | 2024_2914_03972 | W2231ACT LE2 CLEAR r092x0179 CB1P
secret1 | secret2 | secret3 | secret4 | OEM | D | W2232AIT | L | E2 | Clear | Acoustic | BF012732 | Y | L9 | 0.32 | 114 | 30 | N/A | N/A | 0.8 | 250 | 700 | 450 | 140 | 250 | 700 | 450 | 140 | N/A | 84 | 1.0688 | 0.9697684 | 1.027955 | 868.833664 | 156.405 | 171.0168 | 339.9568 | 171 | 194.94 | 200.3895 | 667.9648512 | 2024_2932_03990 | changed to different HUD areas 2025-0319-0466, no production run yet and therefore changed
secret1 | secret2 | secret3 | secret4 | OEM | D | W2224AC | L | E2 | Clear | Acoustic |  | Y | L9 | 0.24 | 90 | 17 | N/A | N/A | 0.8 | 100 | 600 | 500 | 130 | 100 | 600 | 500 | 130 | N/A | 73 | 0.9752 | 0.9041467 | 0.9583955 | 863.625248 | 171.4168 | 187.4311 | 372.586 | 187 | 168.3 | 161.298 | 948.811512
secret1 | secret2 | secret3 | secret4 | OEM | D | W2255AF | L | E2 | Clear | Acoustic | BF012733 | Y | L9 | 0.55 | 90 | 20 | N/A | N/A | 0.8 | 150 | 550 | 400 | 150 | 150 | 550 | 400 | 150 | N/A | 70 | 1.185 | 1.035278 | 1.097394 | 883.80786 | 141.0681 | 154.2471 | 306.621 | 154 | 138.6 | 152.09887 | 760.49435 | 2024_2932_03990 | W2255AF LE2 CLEAR r090x0154 CB1P
secret1 | secret2 | secret3 | secret4 | OEM | D | W2247AH | L | E2 | Clear | Acoustic |  | Y | L9 | 0.47 | 97 | 24 | N/A | N/A | 0.8 | 150 | 600 | 451 | 130 | 150 | 600 | 450 | 130 | N/A | 73 | 1.1431 | 1.013995 | 1.074835 | 878.599444 | 146.2389 | 159.901 | 317.8601 | 160 | 155.2 | 166.8144048 | 695.06002
secret1 | secret2 | secret3 | secret4 | OEM | D | W2232AGT | L | E2 | Clear | Acoustic | BF012560 (CB1P), | Y | L9 | 0.32 | 101 | 30 | N/A | N/A | 0.8 | 150 | 550 | 400 | 160 | 150 | 550 | 400 | 160 | N/A | 71 | 1.0272 | 0.9473426 | 1.004183 | 868.833664 | 162.7392 | 177.9428 | 353.7245 | 178 | 179.78 | 180.532 | 601.7735 | 2024_2793_03851, 2024_2909_03967 | W2232AGT LE2 CLEAR r101x0178 CB1P, W2232AGT LE2 CLEAR r101x0178 CB4P | Shaped
secret1 | secret2 | secret3 | secret4 | OEM | O | W2238ABT | L | E2 | Clear | Acoustic | BF012123 | Y | L9 | 0.38 | 94 | 25 | N/A | N/A | 0.8 | 150 | 550 | 400 | 140 | 150 | 550 | 400 | 140 | N/A | 69 | 1.0622 | 0.965967 | 1.023925 | 872.739976 | 157.3769 | 172.0795 | 342.0691 | 172 | 161.68 | 165.5482 | 662.1928 | 2023_2320_03377, 2024_2777_03835 | W2238AB LE2 CLEAR r094x0172 CB4P | Unstretched. W/S moved from Shanghai. Liked 0.40 better
secret1 | secret2 | secret3 | secret4 | OEM | C | W2240ART | L | E2 | Clear | Acoustic | BF011930 | Y | L9 | 0.4 | 94 | 25 | N/A | N/A | 0.8 | 150 | 550 | 400 | 140 | 150 | 550 | 400 | 140 | N/A | 69 | 1.076 | 0.9747021 | 1.033184 | 874.04208 | 155.3585 | 169.8725 | 337.682 | 170 | 159.8 | 165.102844 | 660.411376 | 2023_2107_03164, 2024_2777_03835 | W2240AR LE2 CLEAR r094x0170 CB4P | Unstretched. W/S moved from Shanghai
secret1 | secret2 | secret3 | secret4 | OEM | D | W2232AMT | L | E2 | Clear | Acoustic | tbd | Y | L9 | 0.32 | 101 | 23 | N/A | N/A | 0.8 | 150 | 650 | 500 | 130 | 150 | 650 | 500 | 130 | N/A | 78 | 1.0496 | 0.9532198 | 1.010413 | 868.833664 | 159.2661 | 174.1452 | 346.1755 | 174 | 175.74 | 177.57 | 772.0434 | 2025-0277-0423
secret1 | secret2 | secret3 | secret4 | OEM | D | W2246AGT | L | E2 | Clear | Acoustic | BF013004 | Y | L9 | 0.46 | 105 | 27 | N/A | N/A | 0.8 | 250 | 650 | 400 | 130 | 250 | 650 | 400 | 130 | N/A | 78 | 1.1588 | 1.025531 | 1.087063 | 877.948392 | 144.2576 | 157.7346 | 313.5535 | 158 | 165.9 | 180.3438 | 667.94 | 2025-0283-0429 | W2246 LE2 CLEAR r105x0158 CB1P
secret1 | secret2 | secret3 | secret4 | OEM | D | W2225AJT | L | E2 | Clear | Acoustic | BF012979 | Y | L9 | 0.25 | 108 | 20 | N/A | N/A | 0.8 | 200 | 750 | 550 | 130 | 200 | 750 | 550 | 130 | N/A | 88 | 1.02 | 0.9303704 | 0.9861926 | 864.2763 | 163.8879 | 179.1988 | 356.2214 | 179 | 193.32 | 190.650752 | 953.25376 | 2025-0261-0406
secret1 | secret2 | secret3 | secret4 | OEM | D | W2246AIT | L | E2 | Clear | Acoustic |  | Y | L9 | 0.46 | 105 | 27 | N/A | N/A | 0.8 | 150 | 650 | 500 | 140 | 150 | 650 | 500 | 140 | N/A | 79 | 1.1634 | 1.037772 | 1.100039 | 877.948392 | 143.6872 | 157.1109 | 312.3138 | 158 | 165.9 | 182.4964 | 675.9127
secret1 | secret2 | secret3 | secret4 | OEM | D | W2219AC | L | E2 | Clear | Acoustic | BF012105 | Y | L9 | 0.19 | 98 | 25 | N/A | N/A | 0.8 | 150 | 550 | 400 | 180 | 150 | 550 | 400 | 180 | N/A | 73 | 0.9387 | 0.8870413 | 0.9402638 | 860.369988 | 178.0821 | 194.7191 | 387.0734 | 195 | 191.1 | 179.6844 | 718.7376534 | 2023_2288_03345 | W2219AC LE2 CLEAR r098x0195 CB1P
secret1 | secret2 | secret3 | secret4 | OEM | D | W2226AD | L | E2 | Clear | Acoustic | BF012500 | Y | L9 | 0.26 | 110 | 30 | N/A | N/A | 0.8 | 200 | 600 | 400 | 200 | 200 | 600 | 400 | 200 | N/A | 80 | 1.008 | 0.9323636 | 0.9883055 | 864.927352 | 165.839 | 181.3321 | 360.4621 | 181 | 199.1 | 196.771616 | 655.9054 | 2024_2723_03781 | W2226AD LE2 CLEAR r110x0181 CB1P
secret1 | secret2 | secret3 | secret4 | OEM | O | W2228AAT | L | E2 | Clear | Acoustic | BF011804 | Y | L9 | 0.28 | 92 | 25 | N/A | N/A | 0.8 | 150 | 550 | 400 | 120 | 150 | 550 | 400 | 120 | N/A | 67 | 0.9876 | 0.9192891 | 0.9744465 | 866.229456 | 169.2646 | 185.0778 | 367.9079 | 185 | 170.2 | 165.8507906 | 663.4031624 | 2023_2021_03078, 2024_2777_03835 | W2228AA LE2 CLEAR r092x0185 CB4P | HUD to transition Is too small
secret1 | secret2 | secret3 | secret4 | OEM | D | W2240AWT | L | E2 | Clear | Acoustic |  | Y | L9 | 0.4 | 94 | 21 | N/A | N/A | 0.8 | 200 | 600 | 400 | 130 | 200 | 600 | 400 | 130 | N/A | 73 | 1.092 | 0.978617 | 1.037334 | 874.04208 | 153.0822 | 167.3835 | 332.7343 | 167 | 156.98 | 162.840698 | 775.4319 | 2025-0422-0582 | W2240AWT LE2 CLEAR r094x0167 CB1P
secret1 | secret2 | secret3 | secret4 | OEM | D | W2240AS | L | E2 | Clear | Acoustic | BF012124 | Y | L9 | 0.4 | 118 | 30 | N/A | N/A | 0.8 | 200 | 600 | 400 | 280 | 200 | 600 | 400 | 280 | N/A | 88 | 1.152 | 1.020746 | 1.081991 | 874.04208 | 145.1091 | 158.6656 | 315.4044 | 159 | 187.62 | 203.0030592 | 676.676864 | 2023_2320_03377 | W2240AS LE2 CLEAR r118x0159 CB1P
secret1 | secret2 | secret3 | secret4 | OEM | D | W2239AD | K | E2 | Clear | Acoustic | BF011451 | Y | L9 | 0.39 | 113 | 25 | N/A | N/A | 0.8 | 355 | 755 | 400 | 125 | 355 | 755 | 400 | 125 | N/A | 88 | 1.1432 | 1.009565 | 1.070138 | 873.391028 | 146.2261 | 159.887 | 317.8323 | 160 | 180.8 | 193.4810368 | 773.9241472 | 2022_1744_02800
secret1 | secret2 | secret3 | secret4 | OEM | D | W2241AF | K | E2 | Clear | Acoustic | BF011739 | Y | L9 | 0.41 | 113 | 25 | N/A | N/A | 0.8 | 355 | 755 | 400 | 125 | 355 | 755 | 400 | 125 | N/A | 88 | 1.1608 | 1.020312 | 1.08153 | 874.693132 | 144.0091 | 157.4628 | 313.0133 | 313 | 353.69 | 382.5264 | 1530.106 | 2023_1967_03024 | W2241AF KE2 CLEAR r113x0313 CB2P | Angle offset correction
secret1 | secret2 | secret3 | secret4 | OEM | C | W2246AE | K | R | Clear | Acoustic | BF012305 (CB1P), BF012521 (CB2P), ___ (MB2P) | Y | L9 | 0.46 | 122 | 30 | N/A | N/A | 0.8 | 360 | 650 | 290 | 270 | 305 | 705 | 400 | 215 | N/A | 92 | 1.2232 | 1.063633 | 1.127451 | 877.948392 | 136.6626 | 149.43 | 297.0453 | 295 | 359.9 | 405.7695264 | 1352.565088 | 2024_2519_03576, 2024_2752_03810, 2024_2987_04045, 2024_2996_04054 | W2246AE KR CLEAR r122x0145 CB1P, W2246AES KR CLEAR r122x0295 CB2P
secret1 | secret2 | secret3 | secret4 | OEM | O | W2250AS | K | E2 | Clear | Acoustic | BF012073 | Y | L9 | 0.5 | 119 | 30 | N/A | N/A | 0.8 | 330 | 620 | 290 | 270 | 275 | 675 | 400 | 215 | N/A | 89 | 1.245 | 1.078592 | 1.143308 | 880.5526 | 134.2696 | 146.8135 | 291.8441 | 290 | 345.1 | 394.555585 | 1315.185 | 2023_2248_03305 | W2250AS KR CLEAR r119x0290 CB2P
secret1 | secret2 | secret3 | secret4 | OEM | O | W2258AF | K | E2 | Clear | Acoustic | BF011687 | Y | L9 | 0.58 | 113 | 28 | N/A | N/A | 0.8 | 325 | 725 | 400 | 125 | 325 | 725 | 400 | 125 | N/A | 85 | 1.293 | 1.10758 | 1.174034 | 885.761016 | 129.2852 | 141.3633 | 281.0099 | 141 | 159.33 | 187.0589049 | 668.0675175 | 2023_1935_02992 | W2258AF KE2 CLEAR r113x0141 CB1P | Sample was actually 0.597mrad
secret1 | secret2 | secret3 | secret4 | OEM | C | W2260AG | K | E2 | Clear | Acoustic | BF011843 (277m), BF012442 (275m), ___ (MB2P) | Y | L9 | 0.6 | 113 | 28 | N/A | N/A | 0.8 | 325 | 725 | 400 | 125 | 325 | 725 | 400 | 125 | N/A | 85 | 1.31 | 1.118186 | 1.185277 | 887.06312 | 127.6074 | 139.5289 | 277.3632 | 275 | 310.75 | 368.324825 | 1315.446 | 2023_2046_03103, 2024_2663_03721 (length change), 2024_2759_03817 (add S), 2024_2987_04045, 2024_2996_04054 | W2260AG KE2 CLEAR r113x0277 CB2P | Original sample of W2258AF was actually 0.597mrad
secret1 | secret2 | secret3 | secret4 | OEM | C | W2217AB | K | E2 | Clear | Acoustic | BF011459 (CB1P), BF012424 (CB4P) | Y | L9 | 0.17 | 119 | 20 | N/A | N/A | 0.8 | 470 | 870 | 400 | 120 | 470 | 870 | 400 | 120 | N/A | 99 | 0.9683 | 0.8982929 | 0.9521904 | 859.067884 | 172.6383 | 188.7667 | 375.241 | 189 | 224.91 | 214.1571 | 1070.786 | 2022_1748_02804, 2024_2666_03724 | W2217AB KE2 CLEAR r119x0189 CB1P, W2217AB KE2 CLEAR r119x0189 CB4P | Said they would switch to melt fracture, but then didn't
secret1 | secret2 | secret3 | secret4 | OEM | C | W2217AC | K | R | Clear | Acoustic | BF011710, BF011969 (375m), ___ (MB2P) | Y | L9 | 0.17 | 119 | 20 | N/A | N/A | 0.8 | 470 | 870 | 400 | 120 | 470 | 870 | 400 | 120 | N/A | 99 | 0.9683 | 0.8982929 | 0.9521904 | 859.067884 | 172.6383 | 188.7667 | 375.241 | 375 | 446.25 | 424.915 | 2124.575 | 2023_1952_03009, 2023_2171_03228, 2024_2759_03817, 2024_2987_04045, 2024_2996_04054 | W2217AC KR CLEAR r119x0189 CB1P, W2217AC KR CLEAR r119x0375 CB2P | Nip roll version of W2217AB. We should have kept the same variant code.
secret1 | secret2 | secret3 | secret4 | OEM | C | W2241AG | K | E2 | Clear | Acoustic | BF011844, ___ | Y | L9 | 0.41 | 119 | 28 | N/A | N/A | 0.8 | 380 | 790 | 410 | 120 | 380 | 790 | 410 | 120 | N/A | 91 | 1.1731 | 1.030444 | 1.092271 | 874.693132 | 142.4991 | 155.8118 | 309.7313 | 310 | 368.9 | 402.9386851 | 1439.067 | 2023_2046_03103, 2023_2140_03197, 2024_2759_03817, 2024_2987_04045, 2024_2996_04054 | W2241AG KE2 CLEAR r119x0310 CB2P, W2241AG KR CLEAR r119x0310 CB2P
secret1 | secret2 | secret3 | secret4 | OEM | O | W2212AB | K | E2 | Clear | Acoustic | BF010630 | Y | L9 | 0.12 | 119 | 21 | N/A | N/A | 0.8 | 455 | 855 | 400 | 125 | 455 | 855 | 400 | 125 | N/A | 98 | 0.9176 | 0.8691765 | 0.9213271 | 855.812624 | 182.1771 | 199.1966 | 395.9741 | 150 | 178.5 | 164.45688 | 783.128 | 2022_1259_02314 | W2212AB KE2 CLEAR r119x0150 CB1P
secret1 | secret2 | secret3 | secret4 | OEM | D | W2245AF | K | E2 | Clear | Acoustic |  | Y | L9 | 0.45 | 107 | 30 | N/A | N/A | 0.8 | 240 | 640 | 400 | 130 | 240 | 640 | 400 | 130 | N/A | 77 | 1.1465 | 1.021825 | 1.083134 | 877.29734 | 145.8052 | 159.4268 | 316.9174 | 315 | 337.05 | 365.0704 | 1216.901 | 2025-0299-0445
secret1 | secret2 | secret3 | secret4 | OEM | C | W2241AG | K | R | Clear | Acoustic | BF011950, ____ | Y | L9 | 0.41 | 119 | 28 | N/A | N/A | 0.8 | 380 | 790 | 410 | 120 | 380 | 790 | 410 | 120 | N/A | 91 | 1.1731 | 1.030444 | 1.092271 | 874.693132 | 142.4991 | 155.8118 | 309.7313 | 310 | 368.9 | 402.9386851 | 1439.067 | 2023_2046_03103, 2023_2140_03197, 2024_2759_03817, 2024_2987_04045, 2024_2996_04054 | W2241AG KE2 CLEAR r119x0310 CB2P, W2241AG KR CLEAR r119x0310 CB2P
secret1 | secret2 | secret3 | secret4 | OEM | O | W2240AH | K | E2 | Clear | Acoustic | BF011658 (L9, CB1P), BF012367 (CB4P) | Y | L9 | 0.4 | 113 | 28 | N/A | N/A | 0.8 | 320 | 730 | 410 | 120 | 320 | 730 | 410 | 120 | N/A | 85 | 1.14 | 1.012124 | 1.072851 | 874.04208 | 146.6366 | 160.3358 | 318.7244 | 148 | 167.24 | 179.423656 | 640.7988 | 2023_1918_02975, 2024_2498_03555 (extension to China), 2024_2598_03656 (CB4P) | W2240AH KE2 CLEAR r113x0148 CB1P. No L8 set up? W2240AH KE2 CLEAR r113x0148 CB4P | Wanted for initial trial. Will be replaced by W2240AN. Later tested at SGS Meizhou.
secret1 | secret2 | secret3 | secret4 | OEM | O | W2240AN | K | E2 | Clear | Acoustic | BF011725 | Y | L9 | 0.4 | 119 | 28 | N/A | N/A | 0.8 | 380 | 790 | 410 | 120 | 380 | 790 | 410 | 120 | N/A | 91 | 1.164 | 1.024824 | 1.086313 | 874.04208 | 143.6132 | 157.0299 | 312.1528 | 145 | 172.55 | 187.443298 | 669.44035 | 2023_1955_03012 | W2240AN KE2 CLEAR r119x0145 CB1P | Wider versions
secret1 | secret2 | secret3 | secret4 | OEM | O | W2251AF | K | E2 | Clear | Acoustic | BF011659 (L9) | Y | L9 | 0.51 | 113 | 28 | N/A | N/A | 0.8 | 320 | 730 | 410 | 120 | 320 | 730 | 410 | 120 | N/A | 85 | 1.2335 | 1.070458 | 1.134685 | 881.203652 | 135.5214 | 148.1823 | 294.5649 | 148 | 167.24 | 189.7647934 | 677.731405 | 2023_1918_02975 | W2251AF KE2 CLEAR r113x0148 CB1P. No L8 set up? | Wanted for initial trial. Will be replaced by W2251AG.
secret1 | secret2 | secret3 | secret4 | OEM | O | W2251AG | K | E2 | Clear | Acoustic | BF011726 | Y | L9 | 0.51 | 119 | 28 | N/A | N/A | 0.8 | 380 | 790 | 410 | 120 | 380 | 790 | 410 | 120 | N/A | 91 | 1.2641 | 1.08665 | 1.151849 | 881.203652 | 132.2409 | 144.5952 | 287.4344 | 145 | 172.55 | 198.7515 | 709.8269 | 2023_1955_03012 | W2251AG KE2 CLEAR r119x0145 CB1P | Wider versions
secret1 | secret2 | secret3 | secret4 | OEM | O | W2240AC | K | E2 | Clear | Acoustic | BF009969 | Y | L9 | 0.4 | 108 | 25 | N/A | N/A | 0.8 | 355 | 705 | 350 | 125 | 305 | 705 | 400 | 125 | N/A | 83 | 1.132 | 1.004426 | 1.064691 | 874.04208 | 147.6729 | 161.4689 | 320.9769 | 150 | 162 | 172.48002 | 689.92008 | 2021_0795_01849 |  | F5 version of W1240AB (Klopper). Single roll pallet set up initially at shorter roll length.
secret1 | secret2 | secret3 | secret4 | OEM | O | W2240AD | K | E2 | Clear | Acoustic | BF009971 (160m, L8), BF010584 (321m, L9) | Y | L8 & L9 | 0.4 | 108 | 25 | N/A | N/A | 0.8 | 335 | 710 | 375 | 120 | 310 | 710 | 400 | 120 | N/A | 83 | 1.132 | 1.004426 | 1.064691 | 874.04208 | 147.6729 | 161.4689 | 320.9769 | 321 | 346.68 | 369.1072428 | 1476.429 | 2021_0906_01961 (L8), 2022_1219_02274 (L9) | W2240AD KE2 CLEAR r108x0160 CT4P (L8), W2240AD KE2 CLEAR r108x0321 CB2P (L9) | F5 version of W1240AD (new wider HUD area, Klopper). Initially only set up for L8. Replaced by W2242AB.
secret1 | secret2 | secret3 | secret4 | OEM | C | W2242AB | K | E2 | Clear | Acoustic | BF011740, BF012440 (315m) | Y | L9 | 0.42 | 108 | 25 | N/A | N/A | 0.8 | 335 | 710 | 375 | 120 | 320 | 720 | 400 | 110 | N/A | 83 | 1.1486 | 1.014647 | 1.075526 | 875.344184 | 145.5387 | 159.1353 | 316.338 | 315 | 340.2 | 365.8939641 | 1463.576 | 2023_1967_03024, 2024_2663_03721, 2024_2759_03817, 2024_2987_04045 | W2242AB KE2 CLEAR r108x0316 CB2P | Angle offset correction. Replaced W2240AD
secret1 | secret2 | secret3 | secret4 | OEM | C | W2245AC | K | E2 | Clear | Acoustic | BF012208 | Y | L9 | 0.45 | 111 | 30 | N/A | N/A | 0.8 | 310 | 620 | 310 | 190 | 265 | 665 | 400 | 145 | N/A | 81 | 1.1645 | 1.031507 | 1.093397 | 877.29734 | 143.5515 | 156.9625 | 312.0188 | 145 | 160.95 | 175.9823 | 586.6075775 | 2024_2431_03488 | W2245AC KE2 CLEAR r111x0145 CB1P
secret1 | secret2 | secret3 | secret4 | OEM | O | W2249AK | K | E2 | Clear | Acoustic | BF012714 (CB1P), ____ | Y | L9 | 0.49 | 111 | 30 | N/A | N/A | 0.8 | 275 | 675 | 400 | 135 | 275 | 675 | 400 | 135 | N/A | 81 | 1.1969 | 1.052085 | 1.11521 | 879.901548 | 139.6656 | 152.7135 | 303.5724 | 300 | 333 | 371.365011 | 1237.88337 | 2024_2912_03970, 2024_2992_04050 | W2249AK KE2 CLEAR r111x0150 CB1P
secret1 | secret2 | secret3 | secret4 | OEM | O | W2251AI | K | E2 | Clear | Acoustic | BF012209 | Y | L9 | 0.51 | 111 | 30 | N/A | N/A | 0.8 | 310 | 620 | 310 | 190 | 265 | 665 | 400 | 145 | N/A | 81 | 1.2131 | 1.062374 | 1.126117 | 881.203652 | 137.8004 | 150.6741 | 299.5185 | 145 | 160.95 | 181.2485 | 604.1616545 | 2024_2431_03488 | W2251AI KE2 CLEAR r111x0145 CB1P
secret1 | secret2 | secret3 | secret4 | OEM | O | W2256AI | K | E2 | Clear | Acoustic | BF012210 | Y | L9 | 0.56 | 111 | 30 | N/A | N/A | 0.8 | 310 | 620 | 310 | 190 | 265 | 665 | 400 | 145 | N/A | 81 | 1.2536 | 1.088097 | 1.153383 | 884.458912 | 133.3485 | 145.8063 | 289.8419 | 145 | 160.95 | 185.6370156 | 618.790052 | 2024_2431_03488 | W2256AI KE2 CLEAR r111x0145 CB1P
secret1 | secret2 | secret3 | secret4 | OEM | C | W2233AH | K | E2 | Clear | Acoustic | BF012527, ___ (MB2P) | Y | L9 | 0.33 | 122 | 30 | N/A | N/A | 0.8 | 400 | 730 | 330 | 190 | 365 | 765 | 400 | 155 | N/A | 92 | 1.1036 | 0.9891279 | 1.048476 | 869.484716 | 151.4731 | 165.6241 | 329.2369 | 325 | 396.5 | 415.720552 | 1385.735 | 2024_2761_03819, 2024_2987_04045, 2024_2996_04054
secret1 | secret2 | secret3 | secret4 | OEM | O | W2233AG | K | E2 | Clear | Acoustic | BF012306, BF012511 (CB2P) | Y | L9 | 0.33 | 120 | 30 | N/A | N/A | 0.8 | 410 | 720 | 310 | 180 | 365 | 765 | 400 | 135 | N/A | 90 | 1.097 | 0.985625 | 1.0447625 | 869.484716 | 152.3844 | 166.6206 | 331.2177 | 330 | 396 | 413.72595 | 1379.0865 | 2024_2519_03576, 2024_2741_03799 (CB2P), 2024_2759_03817 (xxS), 2024_2987_04045 | W2233AG KE2 CLEAR r120x0165 CB1P, W2233AG KE2 CLEAR r120x0330 CB2P
secret1 | secret2 | secret3 | secret4 | OEM | O | W2233AE | K | E2 | Clear | Acoustic | BF012141 | Y | L9 | 0.33 | 116 | 30 | N/A | N/A | 0.8 | 370 | 680 | 310 | 180 | 325 | 725 | 400 | 135 | N/A | 86 | 1.0838 | 0.9785983 | 1.037314 | 869.484716 | 154.2404 | 168.6499 | 335.2517 | 155 | 179.8 | 186.5090882 | 621.697 | 2023_2338_03395 | W2233AE KE2 CLEAR r116x0155 CB1P | Nearly identical to W2233AF at Guangzhou
secret1 | secret2 | secret3 | secret4 | OEM | O | W2238AA | K | E2 | Clear | Acoustic | BF012142 | Y | L9 | 0.38 | 116 | 30 | N/A | N/A | 0.8 | 370 | 680 | 310 | 180 | 325 | 725 | 400 | 135 | N/A | 86 | 1.1268 | 1.005659 | 1.065998 | 872.739976 | 148.3544 | 162.2141 | 322.4582 | 155 | 179.8 | 191.6664652 | 638.8882 | 2023_2338_03395 | W2238AA KE2 CLEAR r116x0155 CB1P
secret1 | secret2 | secret3 | secret4 | OEM | O | W2243AB | K | E2 | Clear | Acoustic | BF012143 | Y | L9 | 0.43 | 115 | 30 | N/A | N/A | 0.8 | 360 | 670 | 310 | 180 | 315 | 715 | 400 | 135 | N/A | 85 | 1.1655 | 1.030424 | 1.092249 | 875.995236 | 143.4283 | 156.8278 | 311.751 | 155 | 178.25 | 194.6934 | 648.9782 | 2023_2338_03395 | W2243AB KE2 CLEAR r115x0155 CB1P
secret1 | secret2 | secret3 | secret4 | OEM | C | W2252AL | K | E2 | Clear | Acoustic | BF011660 (L9), BF012029 (285m), ___(MB2P) | Y | L9 | 0.52 | 119 | 30 | N/A | N/A | 0.8 | 365 | 765 | 400 | 125 | 365 | 765 | 400 | 125 | N/A | 89 | 1.2628 | 1.089736 | 1.15512 | 881.854704 | 132.377 | 144.7441 | 287.7303 | 285 | 339.15 | 391.7590506 | 1305.863502 | 2023_1918_02975 (short), 2023_2194_03251 (long), 2024_2663_03721 (length change), 2024_2759_03817 (add S), 2024_2987_04045 (remove S), 2024_2996_04054 | W2252AL KE2 CLEAR r119x0134 CB1P, W2252AL KE2 CLEAR r119x0288 CB2P. No L8 set up.
secret1 | secret2 | secret3 | secret4 | OEM | O | W2254AG | K | E2 | Clear | Acoustic | BF011918 | Y | L9 | 0.54 | 119 | 30 | N/A | N/A | 0.8 | 365 | 765 | 400 | 125 | 365 | 765 | 400 | 125 | N/A | 89 | 1.2806 | 1.10088 | 1.166933 | 883.156808 | 130.537 | 142.7322 | 283.7309 | 134 | 159.46 | 186.0791 | 620.2636 | 2023_2091_03148 | W2254AG KE2 CLEAR r119x0134 CB1P | Decided to stay with W2252AL
secret1 | secret2 | secret3 | secret4 | OEM | O | W2263AA | K | E2 | Clear | Acoustic | BF011661 (L9) | Y | L9 | 0.63 | 119 | 30 | N/A | N/A | 0.8 | 365 | 765 | 400 | 125 | 365 | 765 | 400 | 125 | N/A | 89 | 1.3607 | 1.151026 | 1.220088 | 889.016276 | 122.8527 | 134.33 | 267.0286 | 134 | 159.46 | 194.5552 | 648.5175 | 2023_1918_02975 | W2263AA KE2 CLEAR r119x0134 CB1P. No L8 set up? | Will shape
secret1 | secret2 | secret3 | secret4 | OEM | D | W2257AF | K | E2 | Clear | Acoustic | BF012199 | Y | L9 | 0.57 | 107 | 30 | N/A | N/A | 0.8 | 360 | 560 | 200 | 210 | 260 | 660 | 400 | 110 | N/A | 77 | 1.2389 | 1.080978 | 1.145837 | 885.109964 | 134.9308 | 147.5364 | 293.281 | 140 | 149.8 | 171.6463406 | 572.1545 | 2024_2424_03481 | W2257AF KE2 CLEAR r107x0140 CB1P
secret1 | secret2 | secret3 | secret4 | OEM | D | W2260AL | K | R & E2 | Clear | Acoustic | BF012719 (LR), BF012816 (KE2 140m), _______ (KE2 285m) | Y | L9 | 0.6 | 107 | 28 | N/A | N/A | 0.8 | 260 | 660 | 400 | 130 | 260 | 660 | 400 | 130 | N/A | 79 | 1.274 | 1.099019 | 1.16496 | 887.06312 | 131.2133 | 143.4716 | 285.2008 | 140 | 149.8 | 174.51098 | 623.2535 | 2024_2916_03974 (KR), 2024_2916_03975 (KE2), 2025-0255-0400 (285 m). 2025-0284-0430 (285 m KR) | W2260AL KR CLEAR r107x0140 CB1P, W2260AL KE2 CLEAR r107x0140 CB1P
secret1 | secret2 | secret3 | secret4 | OEM | D | W2263AB | K | E2 | Clear | Acoustic | BF012200 | Y | L9 | 0.63 | 107 | 30 | N/A | N/A | 0.8 | 360 | 560 | 200 | 210 | 260 | 660 | 400 | 110 | N/A | 77 | 1.2851 | 1.110555 | 1.177188 | 889.016276 | 130.0799 | 142.2324 | 282.7374 | 140 | 149.8 | 176.3427554 | 587.8092 | 2024_2424_03481 | W2263AB KE2 CLEAR r107x0140 CB1P
secret1 | secret2 | secret3 | secret4 | OEM | C | W2255AB | K | E2 | Clear | Acoustic | BF012072, ____ | Y | L9 | 0.55 | 104 | 30 | N/A | N/A | 0.8 | 280 | 620 | 340 | 120 | 250 | 650 | 400 | 90 | N/A | 74 | 1.207 | 1.062202 | 1.125934 | 883.80786 | 138.4969 | 151.4356 | 301.0322 | 300 | 312 | 351.29142 | 1170.9714 | 2023_2248_03305, 2024_2759_03817, 2024_2987_04045, 2024_2996_04054 | W2255AB KE2 CLEAR r104x0300 CB2P
secret1 | secret2 | secret3 | secret4 | OEM | O | W2257AE | K | E2 | Clear | Acoustic | BF011780 | Y | L9 | 0.57 | 104 | 30 | N/A | N/A | 0.8 | 280 | 620 | 340 | 120 | 250 | 650 | 400 | 90 | N/A | 74 | 1.2218 | 1.071737 | 1.136041 | 885.109964 | 136.8192 | 149.6012 | 297.3857 | 140 | 145.6 | 165.4075304 | 551.3584 | 2023_1983_03040 | W2257AE KE2 CLEAR r104x0140 CB1P
secret1 | secret2 | secret3 | secret4 | OEM | O | W2262AG | K | E2 | Clear | Acoustic | BF011781 | Y | L9 | 0.62 | 104 | 30 | N/A | N/A | 0.8 | 280 | 620 | 340 | 120 | 250 | 650 | 400 | 90 | N/A | 74 | 1.2588 | 1.095573 | 1.161307 | 888.365224 | 132.7977 | 145.204 | 288.6446 | 140 | 145.6 | 169.0863664 | 563.6212 | 2023_1983_03040 | W2262AG KE2 CLEAR r104x0140 CB1P
secret1 | secret2 | secret3 | secret4 | OEM | O | W2267AB | K | E2 | Clear | Acoustic | BF011782 | Y | L9 | 0.67 | 104 | 30 | N/A | N/A | 0.8 | 280 | 620 | 340 | 120 | 250 | 650 | 400 | 90 | N/A | 74 | 1.2958 | 1.11941 | 1.186574 | 891.620484 | 129.0058 | 141.0579 | 280.4027 | 140 | 145.6 | 172.7652024 | 575.884008 | 2023_1983_03040 | W2267AB KE2 CLEAR r104x0140 CB1P
secret1 | secret2 | secret3 | secret4 | OEM | D | W2255AG | K | E2 | Clear | Acoustic | tbd | Y | L9 | 0.55 | 115 | 30 | N/A | N/A | 0.8 | 440 | 680 | 240 | 170 | 360 | 760 | 400 | 90 | N/A | 85 | 1.2675 | 1.094728 | 1.160412 | 883.80786 | 131.8862 | 144.2073 | 286.6634 | 285 | 327.75 | 380.325 | 1267.75 | 2025-0213-0358 | W2255 KE2 CLEAR r115x0285 MB2P
secret1 | secret2 | secret3 | secret4 | OEM | D | W2249AI | K | E2 | Clear | Acoustic | BF012302 | Y | L9 | 0.49 | 106 | 29 | N/A | N/A | 0.8 | 350 | 620 | 270 | 150 | 285 | 685 | 400 | 85 | N/A | 77 | 1.1773 | 1.040262 | 1.1026775 | 879.901548 | 141.9907 | 155.2559 | 308.6264 | 150 | 159 | 175.3257225 | 604.5715 | 2024_2510_03567 | W2249AI KE2 CLEAR r106x0150 CB1P
secret1 | secret2 | secret3 | secret4 | OEM | C | W2248AI | K | E2 | Clear | Acoustic | BF012076 | Y | L8 & L9 | 0.48 | 108 | 25 | N/A | N/A | 0.8 | 200 | 600 | 400 | 230 | 200 | 600 | 400 | 230 | N/A | 83 | 1.1984 | 1.045311 | 1.10803 | 879.250496 | 139.4907 | 152.5224 | 303.1925 | 303 | 327.24 | 362.5917 | 1450.367 | 2023_2249_03306 | W2248AI KE2 CLEAR r108x0303 MT2P
secret1 | secret2 | secret3 | secret4 | OEM | O | W2257AB | L | E2 | Clear | Acoustic | BF011512 | Y | L9 | 0.57 | 111 | 30 | N/A | N/A | 0.8 | 273 | 491 | 218 | 319 | 273 | 673 | 400 | 137 | N/A | 81 | 1.2617 | 1.093242 | 1.158836 | 885.109964 | 132.4924 | 144.8703 | 287.9812 | 145 | 160.95 | 186.5147 | 621.7157315 | 2022_1793_02849 | W2257AB LE2 CLEAR r111x0145 CB1P
secret1 | secret2 | secret3 | secret4 | OEM | O | W2254AC | L | E2 | Clear | Acoustic | BF011507 | Y | L9 | 0.54 | 111 | 30 | N/A | N/A | 0.8 | 273 | 491 | 218 | 319 | 273 | 673 | 400 | 137 | N/A | 81 | 1.2374 | 1.077808 | 1.142477 | 883.156808 | 135.0943 | 147.7152 | 293.6365 | 148 | 164.28 | 187.6861 | 625.6201832 | 2022_1790_02846 | W2254AC LE2 CLEAR r111x0148 CB1P
secret1 | secret2 | secret3 | secret4 | OEM | D | W2248AF | L | E2 | Clear | Acoustic | BF011812 | Y | L9 | 0.48 | 111 | 30 | N/A | N/A | 0.8 | 273 | 491 | 218 | 319 | 273 | 673 | 400 | 137 | N/A | 81 | 1.1888 | 1.046941 | 1.109757 | 879.250496 | 140.6172 | 153.754 | 305.6409 | 120 | 133.2 | 147.8196288 | 492.732096 | 2023_2028_03085 | W2248AF LE2 CLEAR r111x0120 C01P
secret1 | secret2 | secret3 | secret4 | OEM | D | W2239AF | L | E2 | Clear | Acoustic | BF012392 (50m), BF012393 (163m) | Y | L9 | 0.39 | 112 | 30 | N/A | N/A | 0.8 | 200 | 600 | 400 | 220 | 200 | 600 | 400 | 220 | N/A | 82 | 1.1198 | 1.00273 | 1.062894 | 873.391028 | 149.2818 | 163.2281 | 324.4739 | 163 | 182.56 | 194.042 | 646.8065 | 2024_2621_03679 | W2239AF LE2 CLEAR r112x0050 CB1P, W2239AF LE2 CLEAR r112x0163 CB1P
secret1 | secret2 | secret3 | secret4 | OEM | D | W2238AC | L | E2 | Clear | Acoustic | BF012814 (120 m), ___ (300 m) | Y | L9 | 0.38 | 112 | 30 | N/A | N/A | 0.8 | 200 | 600 | 400 | 220 | 200 | 600 | 400 | 220 | N/A | 82 | 1.1116 | 0.9975321 | 1.057384 | 872.739976 | 150.383 | 164.4322 | 326.8674 | 300 | 336 | 355.281048 | 1184.27016 | 2025-0064-0201, 2025-0214-0359 | W2238AC LE2 CLEAR r112x0120 CB1P
secret1 | secret2 | secret3 | secret4 | OEM | C | W2243AC | L | R & E2 | Clear | Acoustic | BF012191 (E2), BF012617 (LR) | Y | L9 | 0.43 | 112 | 20 | N/A | N/A | 0.8 | 150 | 550 | 400 | 370 | 150 | 550 | 400 | 370 | N/A | 92 | 1.1956 | 1.033121 | 1.095109 | 875.995236 | 139.8174 | 152.8796 | 303.9025 | 300, 120 |  |  |  | 2024_2405_03462, 2024_2829_03887 | W2243AC LE2 CLEAR r112x0300 CB2P, W2243AC LR CLEAR r112x0120 CB1P | Eliminated the "H"
secret1 | secret2 | secret3 | secret4 | OEM | O | W2243ACH | L | E2 | Clear | Acoustic | BF012173 | Y | L9 | 0.43 | 112 | 20 | N/A | N/A | 0.8 | 150 | 550 | 400 | 370 | 150 | 550 | 400 | 370 | N/A | 92 | 1.1956 | 1.033121 | 1.095109 | 875.995236 | 139.8174 | 152.8796 | 303.9025 | 300 | 336 | 367.956528 | 1839.78264 | 2024_2389_03446 | W2243AC-H LE2 CLEAR r112x0300 CB2P | Extra "H" on code for winding direction
secret1 | secret2 | secret3 | secret4 | OEM | O | W2248AHH | L | E2 | Clear | Acoustic | BF011951 | Y | L9 | 0.48 | 112 | 25 | N/A | N/A | 0.8 | 200 | 600 | 400 | 270 | 200 | 600 | 400 | 270 | N/A | 87 | 1.2176 | 1.055407 | 1.118732 | 879.250496 | 137.2912 | 150.1173 | 298.4115 | 150 | 168 | 187.946904 | 751.787616 | 2023_2146_03203 | W2248AH-H LE2 CLEAR r112x0150 CB2P | Extra "H" on code for winding direction
secret1 | secret2 | secret3 | secret4 | OEM | O | W2237AF | L | E2 | Clear | Acoustic | BF012217 | Y | L9 | 0.37 | 136 | 15 | N/A | N/A | 0.85 | 350 | 800 | 450 | 410 | 350 | 800 | 450 | 410 | N/A | 121 | 1.2977 | 1.098539 | 1.164452 | 925.088924 | 128.8169 | 140.8514 | 279.9922 | 141 | 191.76 | 223.2953 | 1488.635 | 2024_2444_03501 | W2237AF LE2 CLEAR r136x0141 CB2P | Why short rolls in a 2-roll package?
secret1 | secret2 | secret3 | secret4 | OEM | C | W2237AG | L | E2 | Clear | Acoustic | BF012505 | Y | L9 | 0.37 | 136 | 15 | N/A | N/A | 0.87 | 350 | 800 | 450 | 410 | 350 | 800 | 450 | 410 | N/A | 121 | 1.3177 | 1.118539 | 1.185652 | 946.288924 | 126.8617 | 138.7135 | 275.7425 | 120 | 163.2 | 193.4983572 | 1289.989048 | 2024_2730_03788 | W2237AG LE2 CLEAR r136x0120 CB1P
secret1 | secret2 | secret3 | secret4 | OEM | O | W2237ADH | L | E2 | Clear | Acoustic | BF011968 | Y | L9 | 0.37 | 136 | 20 | N/A | N/A | 0.8 | 350 | 800 | 450 | 360 | 350 | 800 | 450 | 360 | N/A | 116 | 1.2292 | 1.046159 | 1.108928 | 872.088924 | 135.9955 | 148.7006 | 295.5954 | 149 | 202.64 | 224.7132 | 1123.566 | 2023_2159_03216 | W2237ADH LE2 CLEAR r136x0149 CB1P
secret1 | secret2 | secret3 | secret4 | OEM | O | W2237AAH | L | E2 | Clear | Acoustic | BF011335 | Y | L9 | 0.37 | 139 | 30 | N/A | N/A | 0.8 | 350 | 800 | 450 | 290 | 350 | 800 | 450 | 290 | N/A | 109 | 1.2033 | 1.045172 | 1.107882 | 872.088924 | 138.9227 | 151.9013 | 301.9578 | 50 | 69.5 | 76.9977905 | 256.6593 | 2022_1650_02706 | W2237AAH r139x0050 CB1P | Extra "H" on code for winding direction
secret1 | secret2 | secret3 | secret4 | OEM | O | W2237ACH | L | E2 | Clear | Acoustic | BF011586 | Y | L9 | 0.37 | 136 | 30 | N/A | N/A | 0.8 | 320 | 770 | 450 | 290 | 320 | 770 | 450 | 290 | N/A | 106 | 1.1922 | 1.039357 | 1.101719 | 872.088924 | 140.2162 | 153.3156 | 304.7692 | 153 | 208.08 | 229.2456 | 764.1521556 | 2023_1863_02920 | W2237ACH LE2 CLEAR r136x0153 CB4P | Extra "H" on code for winding direction
secret1 | secret2 | secret3 | secret4 | OEM | O | W2237AEH | L | E2 | Clear | Acoustic | BF012188 (142m), BF012189 (283m) | Y | L9 | 0.37 | 136 | 5 | N/A | N/A | 0.8 | 350 | 800 | 450 | 510 | 350 | 800 | 450 | 510 | N/A | 131 | 1.2847 | 1.05126 | 1.114336 | 872.088924 | 130.1204 | 142.2766 | 282.8254 | 142, 283 |  |  |  | 2024_2401_03458 | W2237AEH LE2 CLEAR r136x0142 CB1P, W2237AEH LE2 CLEAR r136x0283 CB2P | Too much slippage to be packed vertically
secret1 | secret2 | secret3 | secret4 | ARG | C | W2240AM | L | R | Clear | Acoustic | BF011653 (L9), BF012355 (L8 WT4P), _____ (L8 i) | Y | L8 & L9 | 0.4 | 115 | 23 | N/A | N/A | 0.8 | 200 | 800 | 600 | 120 | 200 | 800 | 600 | 120 | N/A | 92 | 1.168 | 1.0208 | 1.082048 | 874.04208 | 143.1213 | 156.4921 | 311.0838 | 156 | 179.4 | 194.1194112 | 843.99744 | 2023_1916_02973 (L9), 2024_2577_03635 (L8, deleted??), 2024_2581_03639 (L8 WT4P), 2024_2827_03885 (L8 i) | W2240AM LR CLEAR r115x0156 CB1P (L9), W2240AM LR CLEAR r115x0156 CT1P (L8), W2240AM LR CLEAR r115x0156WT4P (L8) | Allowed 120 mm on move to L8 since the restriction is L9
secret1 | secret2 | secret3 | secret4 | ARG | C | W2240AV | L | R | Clear | Acoustic |  |  | L9 | 0.4 | 115 | 22 | N/A | N/A | 0.8 | 200 | 800 | 600 | 130 | 200 | 800 | 600 | 130 | N/A | 93 | 1.172 | 1.021583 | 1.082878 | 874.04208 | 142.6329 | 155.958 | 310.0221 | 156 | 179.4 | 194.2682352 | 883.0374
secret1 | secret2 | secret3 | secret4 | ARG | C | W2256AD | L | R | Clear | Acoustic | BF011655 (L9), BF012350 (L8 CT1P), BF012388 (L8 WT4P), ________ (L8 i) | Y | L8 & L9 | 0.56 | 115 | 23 | N/A | N/A | 0.8 | 200 | 800 | 600 | 120 | 200 | 800 | 600 | 120 | N/A | 92 | 1.3152 | 1.10912 | 1.1756672 | 884.458912 | 127.1029 | 138.9772 | 276.2666 | 139 | 159.85 | 187.9304 | 817.088704 | 2023_1916_02973, 2024_2573_03631 (L8), 2024_2827_03885 (L8 i) | W2256AD LR CLEAR r115x0139 CB1P (L9), W2256AD LR CLEAR r115x0139 CT1P (L8)
secret1 | secret2 | secret3 | secret4 | ARG | C | W2256AK | L | R | Clear | Acoustic |  | Y | L9 | 0.56 | 115 | 22 | N/A | N/A | 0.8 | 200 | 800 | 600 | 130 | 200 | 800 | 600 | 130 | N/A | 93 | 1.3208 | 1.110216 | 1.176829 | 884.458912 | 126.564 | 138.388 | 275.0953 | 138 | 158.7 | 186.7627 | 848.921352
secret1 | secret2 | secret3 | secret4 | ARG | C | W2244AI | L | R | Clear | Acoustic | BF011654 (L9), BF012349 (L8, CT1P), BF012499 (L8 WT4P), ____ (L8 i) | Y | L8 & L9 | 0.44 | 115 | 23 | N/A | N/A | 0.8 | 200 | 800 | 600 | 120 | 200 | 800 | 600 | 120 | N/A | 92 | 1.2048 | 1.04288 | 1.1054528 | 876.646288 | 138.7498 | 151.7122 | 301.5819 | 152 | 174.8 | 193.2331 | 840.144128 | 2023_1916_02973, 2024_2573_03631 (L8), 2024_2722_03780 (WT4P), 2024_2827_03885 (L8 i) | W2244AI LR CLEAR r115x0152 CB1P (L9), W2244AI LR CLEAR r115x0152 CT1P (L8), W2244AI LR CLEAR r115x0152 WT4P, W2244AI LR CLEAR r115x0152 WT4P
secret1 | secret2 | secret3 | secret4 | ARG | C | W2244AO | L | R | Clear | Acoustic |  | Y | L9 | 0.44 | 115 | 22 | N/A | N/A | 0.8 | 200 | 800 | 600 | 130 | 200 | 800 | 600 | 130 | N/A | 93 | 1.2092 | 1.043741 | 1.106365 | 876.646288 | 138.2449 | 151.1601 | 300.4845 | 151 | 173.65 | 192.1203 | 873.2743
secret1 | secret2 | secret3 | secret4 | ARG | O | W2248AE | L | R | Clear | Acoustic | BF011656 | Y | L9 | 0.48 | 115 | 23 | N/A | N/A | 0.8 | 200 | 800 | 600 | 120 | 200 | 800 | 600 | 120 | N/A | 92 | 1.2416 | 1.06496 | 1.1288576 | 879.250496 | 134.6373 | 147.2155 | 292.6432 | 147 | 169.05 | 190.8334 | 829.710336 | 2023_1916_02973 | W2248AE LR CLEAR r115x0147 CB1P | Replaced by W2248AJ
secret1 | secret2 | secret3 | secret4 | ARG | C | W2248AL | L | R | Clear | Acoustic |  |  | L9 | 0.48 | 117 | 24 | N/A | N/A | 0.8 | 200 | 800 | 600 | 130 | 200 | 800 | 600 | 130 | N/A | 93 | 1.2464 | 1.068985 | 1.133124 | 879.250496 | 134.1188 | 146.6486 | 291.5162 | 147 | 171.99 | 194.8859 | 812.024766
secret1 | secret2 | secret3 | secret4 | ARG | D | W2248AM | L | R | Clear | Acoustic |  |  | L9 | 0.48 | 118 | 30 | N/A | N/A | 0.8 | 200 | 600 | 400 | 280 | 200 | 600 | 400 | 280 | N/A | 88 | 1.2224 | 1.064895 | 1.128789 | 879.250496 | 136.7521 | 149.5278 | 297.2397 | 150 | 177 | 199.795584 | 665.98528 |  | W2348AA LR BLU2 i118/12x0150 CB1P
secret1 | secret2 | secret3 | secret4 | ARG | D | W2348AA | L | R | Clear | Acoustic |  |  | L9 | 0.48 | 118 | 30 | 12 | 106 | 0.8 | 200 | 600 | 400 | 280 | 200 | 600 | 400 | 280 | N/A | 88 | 1.2224 | 1.064895 | 1.128789 | 879.250496 | 136.7521 | 149.5278 | 297.2397 | 150 | 177 | 199.795584 | 665.98528 |  | W2248AM LR CLEAR i118x0150 CB1P
secret1 | secret2 | secret3 | secret4 | ARG | D | W2362AA | L | R | Blue | Acoustic | BF010269 (L8), BF010571 (CB1A), BF012030 (CB2P) | Y | L9 | 0.62 | 92 | 24 | 18 | 74 | 0.8 | 160 | 560 | 400 | 120 | 160 | 560 | 400 | 120 | 60 | 68 | 1.2216 | 1.065791 | 1.129739 | 888.365224 | 136.8416 | 149.6257 | 297.4344 | 250 | 230 | 259.83992 | 1082.666 | 2021_1090_02145, 2022_1198_02253, 2023_2210_03267 | W2362AA LR BLU2 r092/18X0150 CB1A from Ulsan, W2362AA LR BLU2 r092/18x0250 CB2P, W2362AA LR BLU2 r092/18x0150 WT2A from Troisdorf but never made
secret1 | secret2 | secret3 | secret4 | ARG | O | W2264AH | L | R | Clear | Acoustic | BF011657 | Y | L9 | 0.64 | 115 | 23 | N/A | N/A | 0.8 | 200 | 800 | 600 | 120 | 200 | 800 | 600 | 120 | N/A | 92 | 1.3888 | 1.15328 | 1.2224768 | 889.667328 | 120.367 | 131.612 | 261.6258 | 132 | 151.8 | 185.572 | 806.834688 | 2023_1916_02973 | W2264AH LR CLEAR r115x0132 CB1P
secret1 | secret2 | secret3 | secret4 | ARG | O | W2252AF | L | R | Clear | Acoustic | BF011442 | Y | L9 | 0.52 | 113 | 21 | N/A | N/A | 0.8 | 200 | 800 | 600 | 120 | 200 | 800 | 600 | 120 | N/A | 92 | 1.2784 | 1.083653 | 1.148672 | 881.854704 | 130.7617 | 142.9778 | 284.2192 | 143 | 161.59 | 185.614 | 883.876 | 2022_1703_02759 | W2252AF LR CLEAR r113x0143 CB1A | Changed width, so replaced with W2252AN
secret1 | secret2 | secret3 | secret4 | ARG | C | W2252AN | L | R | Clear | Acoustic | BF011652 (L9), BF012348 (L8, CT1P), BF012498 (L8 WT4P), _________ (L8 i) | Y | L8 & L9 | 0.52 | 115 | 23 | N/A | N/A | 0.8 | 200 | 800 | 600 | 120 | 200 | 800 | 600 | 120 | N/A | 92 | 1.2784 | 1.08704 | 1.1522624 | 881.854704 | 130.7617 | 142.9778 | 284.2192 | 143 | 164.45 | 189.4896 | 823.867616 | 2023_1916_02973, 2024_2573_03631 (L8), 2024_2722_03780 (WT4P), 2024_2827_03885 (L8 i) | W2252AN LR CLEAR r115x0143 CB1P (L9), W2252AN LR CLEAR r115x0143 CT1P (L8), W2252AN LR CLEAR r115x0143 WT4P, ____________ | Replacing W2256AH, also
secret1 | secret2 | secret3 | secret4 | ARG | C | W2252AS | L | R | Clear | Acoustic |  | Y | L9 | 0.52 | 115 | 22 | N/A | N/A | 0.8 | 200 | 800 | 600 | 130 | 200 | 800 | 600 | 130 | N/A | 93 | 1.2836 | 1.088057 | 1.153341 | 881.854704 | 130.2319 | 142.3986 | 283.0678 | 142 | 163.3 | 188.3406 | 856.0934
secret1 | secret2 | secret3 | secret4 | ARG | D | W2342AB | L | R | Blue | Acoustic |  | Y | L9 | 0.42 | 115 | 30 | 18 | 97 | 0.8 | 200 | 600 | 400 | 250 | 200 | 600 | 400 | 250 | 120 | 85 | 1.157 | 1.025065 | 1.086569 | 875.344184 | 144.482 | 157.98 | 314.0414 | 158 | 181.7 | 197.429611 | 658.0987 | 2025-0155-0295
secret1 | secret2 | secret3 | secret4 | ARG | D | W2344AA | L | R | Blue | Acoustic |  | Y | L9 | 0.44 | 97 | 20 | 17 | 80 | 0.8 | 200 | 640 | 440 | 130 | 200 | 640 | 440 | 130 | 30 | 77 | 1.1388 | 1.004328 | 1.064588 | 876.646288 | 146.7911 | 160.5047 | 319.0603 | 161 | 156.17 | 166.2566 | 831.2831534 | 2025-0114-0253
secret1 | secret2 | secret3 | secret4 | OEM | D | W2241AI | L | R | Clear | Acoustic | BF012526 | Y | L9 | 0.41 | 110 | 30 | N/A | N/A | 0.8 | 279 | 650 | 371 | 150 | 250 | 650 | 400 | 150 | N/A | 80 | 1.128 | 1.008727 | 1.069251 | 874.693132 | 148.1965 | 162.0415 | 322.1151 | 162 | 178.2 | 190.540512 | 635.13504 | 2024_2755_03813
secret1 | secret2 | secret3 | secret4 | OEM | D | W2249AJ | L | R | Clear | Acoustic | BF012339 (CB2A), BF012384 (CB1A) | Y | L9 | 0.49 | 110 | 30 | N/A | N/A | 0.8 | 180 | 440 | 260 | 360 | 180 | 580 | 400 | 220 | N/A | 80 | 1.192 | 1.049455 | 1.112422 | 879.901548 | 140.2397 | 153.3413 | 304.8203 | 305 | 335.5 | 373.21752 | 1244.0584 | 2024_2556_03613, 2024_2617_03675 | W2249AJ LR CLEAR r110x0305 CB2A, W2249AJ LR CLEAR r110x0130 CB1A
secret1 | secret2 | secret3 | secret4 | OEM | D | W2241AK | K | E2 | Clear | Acoustic |  | Y | L8 & L9 | 0.41 | 92 | 22 | N/A | N/A | 0.8 | 210 | 560 | 350 | 140 | 210 | 610 | 400 | 90 | N/A | 70 | 1.087 | 0.9778152 | 1.036484 | 874.693132 | 153.7863 | 168.1535 | 334.2648 | 168 | 154.56 | 160.1989872 | 728.1772 | 2025-0078-0215
secret1 | secret2 | secret3 | secret4 | OEM | D | W2245AG | K | E2 | Clear | Acoustic |  | Y | L9 | 0.45 | 110 | 30 | N/A | N/A | 0.8 | 235 | 635 | 400 | 165 | 235 | 635 | 400 | 165 | N/A | 80 | 1.16 | 1.029091 | 1.090836 | 877.29734 | 144.1084 | 157.5714 | 313.2292 | 158 | 173.8 | 189.58736 | 631.9579
secret1 | secret2 | secret3 | secret4 | OEM | O | W2262AC | K | E2 | Clear | Acoustic | Wasted W-code. Canceled before it was ever extruded. | Y | L9 | 0.62 | 93 | 30 | N/A | N/A | 0.8 | 250 | 480 | 230 | 150 | 110 | 510 | 400 | 120 | N/A | 63 | 1.1906 | 1.0583 | 1.121798 | 888.365224 | 140.4046 | 153.5216 | 305.1788 | 250 | 232.5 | 260.818035 | 869.39345 | 2022_1656_02712, 2022_1668_02724, 2022_1707_02763 | , Thick down
secret1 | secret2 | secret3 | secret4 | OEM | O | W2264AD | K | E2 | Clear | Acoustic | BF011508 (single), BF011686 (4-roll) | Y | L9 | 0.64 | 96 | 30 | N/A | N/A | 0.8 | 262 | 502 | 240 | 158 | 120 | 580 | 460 | 80 | N/A | 66 | 1.2224 | 1.0772 | 1.141832 | 889.667328 | 136.7521 | 149.5278 | 297.2397 | 150 | 144 | 164.423808 | 548.07936 | 2022_1789_02845, 2023_1929_02986 | W2264AD KE2 CLEAR r096x0150 CB1P, W2264AD KE2 CLEAR r096x0150 CB4P | Went with 0.72mrad
secret1 | secret2 | secret3 | secret4 | OEM | O | W2272AB | K | E2 | Clear | Acoustic | BF011509 (L9) | Y | L9 | 0.72 | 96 | 30 | N/A | N/A | 0.8 | 267 | 494 | 227 | 166 | 120 | 580 | 460 | 80 | N/A | 66 | 1.2752 | 1.11185 | 1.178561 | 894.875744 | 131.0898 | 143.3366 | 284.9324 | 143 | 137.28 | 161.7929 | 539.3095136 | 2022_1789_02845 (L9) | W2272AB KE2 CLEAR R096X0143 CB1P | Not made on L9 due to steep wedge angle
secret1 | secret2 | secret3 | secret4 | OEM | C | W2272AE | K | E2 | Clear | Acoustic |  | Y | L9 | 0.72 | 96 | 30 | N/A | N/A | 0.8 | 267 | 494 | 227 | 166 | 120 | 570 | 450 | 90 | N/A | 66 | 1.2752 | 1.11185 | 1.178561 | 894.875744 | 131.0898 | 143.3366 | 284.9324 | 285 | 273.6 | 322.4542896 | 1074.847632
secret1 | secret2 | secret3 | secret4 | OEM | C | W2254AK | K | E2 | Clear | Acoustic |  | Y | L9 | 0.54 | 99 | 27 | N/A | N/A | 0.8 | 325 | 585 | 260 | 135 | 185 | 585 | 400 | 135 | N/A | 72 | 1.1888 | 1.047418 | 1.110263 | 883.156808 | 140.6172 | 153.754 | 305.6409 | 154 | 152.46 | 169.2707 | 626.9287
secret1 | secret2 | secret3 | secret4 | OEM | D | W2225AG | K | E2 | Clear | Acoustic | BF012680 | Y | L8 & L9 | 0.25 | 119 | 20 | N/A | N/A | 0.8 | 238 | 854 | 616 | 136 | 230 | 860 | 630 | 130 | N/A | 99 | 1.0475 | 0.9445483 | 1.001221 | 864.2763 | 159.5854 | 174.4943 | 346.8695 | 347 | 412.93 | 413.4343 | 2067.171 | 2024_2876_03934
secret1 | secret2 | secret3 | secret4 | OEM | D | W2254AJ | K | E2 | Clear | Acoustic | BF012679 | Y | L8 & L9 | 0.54 | 104 | 30 | N/A | N/A | 0.8 | 300 | 580 | 280 | 160 | 250 | 650 | 400 | 90 | N/A | 74 | 1.1996 | 1.057435 | 1.120881 | 883.156808 | 139.3512 | 152.3698 | 302.8892 | 303 | 315.12 | 353.2119 | 1177.373 | 2024_2876_03934
secret1 | secret2 | secret3 | secret4 | OEM | C | W2267AC | K | E2 | Clear | Acoustic | BF012121 | Y | L8 & L9 | 0.67 | 110 | 30 | N/A | N/A | 0.8 | 280 | 600 | 320 | 200 | 200 | 600 | 400 | 200 | N/A | 80 | 1.336 | 1.141091 | 1.209556 | 891.620484 | 125.124 | 136.8135 | 271.9655 | 272 | 299.2 | 361.899264 | 1206.33088 | 2023_2314_03371 | W2267AC KE2 CLEAR r110x0272 MT2P
secret1 | secret2 | secret3 | secret4 | OEM | C | W2260AJ | K | E2 | Clear | Acoustic | BF012120 | Y | L8 & L9 | 0.6 | 110 | 30 | N/A | N/A | 0.8 | 280 | 600 | 320 | 200 | 200 | 600 | 400 | 200 | N/A | 80 | 1.28 | 1.105455 | 1.171782 | 887.06312 | 130.5982 | 142.7991 | 283.8639 | 284 | 312.4 | 366.06464 | 1220.215 | 2023_2314_03371 | W2260AJ KE2 CLEAR r110x0284 MT2P
secret1 | secret2 | secret3 | secret4 | OEM | C | W2251AE | K | E2 | Clear | Acoustic | BF011589 | Y | L8 & L9 | 0.51 | 101 | 25 | N/A | N/A | 0.8 | 200 | 600 | 400 | 160 | 200 | 600 | 400 | 160 | N/A | 76 | 1.1876 | 1.04177 | 1.104277 | 881.203652 | 140.7593 | 153.9094 | 305.9497 | 306 | 309.06 | 341.2877 | 1365.151 | 2023_1873_02930
secret1 | secret2 | secret3 | secret4 | OEM | C | W2241AA | K | E2 | Clear | Acoustic | BF009793 (164m), BF011210 (326m) | Y | L8 & L9 | 0.41 | 111 | 34 | N/A | N/A | 0.8 | 280 | 600 | 320 | 170 | 200 | 600 | 400 | 170 | N/A | 77 | 1.1157 | 1.0062 | 1.066572 | 874.693132 | 149.8303 | 163.8279 | 325.6663 | 326 | 361.86 | 385.9499167 | 1135.147 | 2021_0745_01799, 2022_1628_02684 | W2241AA KE2 CLEAR r111x0164 MT4, W2241AA KE2 CLEAR r111x0326 MT2P | F5 version of W1241AC
secret1 | secret2 | secret3 | secret4 | OEM | C | W2231AA | K | E2 | Clear | Acoustic | BF012662 (CT1P), BF012663 (MT2P) | Y | L8 & L9 | 0.31 | 110 | 16 | N/A | N/A | 0.8 | 195 | 810 | 615 | 130 | 195 | 810 | 615 | 130 | N/A | 94 | 1.0914 | 0.9668927 | 1.024906 | 868.182612 | 153.1663 | 167.4755 | 332.9172 | 167, 333 |  |  |  | 2024_2856_03914 | W2231AA KE2 CLEAR r110x0167 CT1P, W2231AA KE2 CLEAR r110x0333 MT2P
secret1 | secret2 | secret3 | secret4 | OEM | O | W2339AA | K | R | Blue | Acoustic | BF012318 | Y | L9 | 0.39 | 99 | 30 | 12 | 87 | 0.8 | 236 | 543 | 307 | 147 | 190 | 590 | 400 | 100 | 180 | 69 | 1.0691 | 0.9753227 | 1.033842 | 873.391028 | 156.3612 | 170.9689 | 339.8614 | 150 | 148.5 | 153.5255505 | 511.751835 | 2024_2538_03595 | W2339AA KR BLU2 r099/12x0150 CB1P
secret1 | secret2 | secret3 | secret4 | OEM | D | W2241AJ | K | R | Clear | Acoustic | BF012811, ____, _____ | Y | L9 | 0.41 | 112 | 30 | N/A | N/A | 0.8 | 190 | 670 | 480 | 150 | 190 | 670 | 480 | 150 | N/A | 82 | 1.1362 | 1.013127 | 1.073914 | 874.693132 | 147.127 | 160.872 | 319.7904 | 250 | 280 | 300.69603 | 1002.3201 | 2025-0068-0205, 2025-0141-0281 | W2241AJ KR CLEAR r112x0150 CB1P, W2241AJ KR CLEAR r112x0250 CB2P, W2241AJ KR CLEAR r112x0250 MB2P
secret1 | secret2 | secret3 | secret4 | OEM | D | W2241AL | K | R | Clear | Acoustic | BF012917 | Y | L9 | 0.41 | 114 | 30 | N/A | N/A | 0.8 | 180 | 680 | 500 | 160 | 180 | 680 | 500 | 160 | N/A | 84 | 1.1444 | 1.017516 | 1.078567 | 874.693132 | 146.0728 | 159.7193 | 317.499 | 250 | 285 | 307.39152 | 1024.6384 | 2025-0215-0360, 2025-0312-0459 | W2241AL KR CLEAR r114x0150 CB1P | Width and HUZ zone changes, considering more sheet stretching (SOP: 2025/05)
secret1 | secret2 | secret3 | secret4 | OEM | D | W2241AM | K | R | Clear | Acoustic | BF012918 (CB2P), BF012919 (MB2P) | Y | L9 | 0.41 | 113 | 30 | N/A | N/A | 0.8 | 180 | 680 | 500 | 150 | 180 | 680 | 500 | 150 | N/A | 83 | 1.1403 | 1.015323 | 1.076242 | 874.693132 | 146.598 | 160.2936 | 318.6406 | 250 | 282.5 | 304.0383425 | 1013.461 | 2025-0221-0366 | W2241AM KR CLEAR r113x0250 CB2P, W2241AM KR CLEAR r113x0250 MB2P
secret1 | secret2 | secret3 | secret4 | OEM | D | W2243AD | K | R | Clear | Acoustic | BF012735 | Y | L9 | 0.43 | 113 | 30 | N/A | N/A | 0.8 | 190 | 670 | 480 | 160 | 190 | 670 | 480 | 160 | N/A | 83 | 1.1569 | 1.025826 | 1.087376 | 875.995236 | 144.4945 | 157.9936 | 314.0685 | 150 | 169.5 | 184.3101765 | 614.367255 | 2024_2937_03995 | W2243AD KR CLEAR r113x0150 CB1P
secret1 | secret2 | secret3 | secret4 | OEM | O | W2244AN | K | R | Clear | Acoustic |  | Y | L9 | 0.44 | 112 | 30 | N/A | N/A | 0.8 | 235 | 635 | 400 | 185 | 235 | 635 | 400 | 185 | N/A | 82 | 1.1608 | 1.028721 | 1.090445 | 876.646288 | 144.0091 | 157.4628 | 313.0133 | 150 | 168 | 183.194712 | 610.64904 | 2024_2900_03958, 2024_2987_04045
secret1 | secret2 | secret3 | secret4 | OEM | C | W2265AD | K | R | Clear | Acoustic | BF012734 | Y | L9 | 0.65 | 99 | 30 | N/A | N/A | 0.8 | 216 | 492 | 400 | 198 | 154 | 554 | 400 | 136 | N/A | 69 | 1.2485 | 1.092205 | 1.157737 | 890.31838 | 133.8932 | 146.4019 | 291.0259 | 145 | 143.55 | 166.1931 | 553.9770675 | 2024_2936_03994 | W2265AD KR CLEAR r099x0145 CB1P
secret1 | secret2 | secret3 | secret4 | OEM | O | W2261AA | K | R | Clear | Acoustic | BF012317, ___ (MB2P) | Y | L9 | 0.61 | 99 | 30 | N/A | N/A | 0.8 | 216 | 492 | 276 | 198 | 154 | 554 | 400 | 136 | N/A | 69 | 1.2209 | 1.074223 | 1.138676 | 887.714172 | 136.9201 | 149.7115 | 297.6049 | 290 | 287.1 | 326.9139057 | 1089.713019 | 2024_2538_03595, 2024_2678_03736, 2024_2759_03817, 2024_2987_04045, 2024_2996_04054 | W2261AA KR CLEAR r099x0150 CB1P, W2261AA KR CLEAR r099x0290 CB2P
secret1 | secret2 | secret3 | secret4 | OEM | O | W2354AA | K | R | Blue | Acoustic | BF010775 | Y | L9 | 0.54 | 98 | 30 | 12 | 86 | 0.8 | 140 | 540 | 400 | 140 | 140 | 540 | 400 | 140 | 180 | 68 | 1.1672 | 1.039804 | 1.102192 | 883.156808 | 143.2194 | 156.5994 | 311.297 | 150 | 147 | 162.022272 | 540.07424 | 2022_1345_02401 | W2354AA KR BLU2 r098/12x0150 CB1P | Our higher angle
secret1 | secret2 | secret3 | secret4 | OEM | O | W2354AB | K | R | Blue | Acoustic | BF010925 (310m), | Y | L9 | 0.54 | 99 | 30 | 12 | 87 | 0.8 | 140 | 540 | 400 | 150 | 140 | 540 | 400 | 150 | 180 | 69 | 1.1726 | 1.042755 | 1.10532 | 883.156808 | 142.5599 | 155.8782 | 309.8634 | 310, 156 |  | 0 | 0 | 2022_1512_02568, 2022_1799_02855 | W2354AB KR BLU2 r099x0310 CB2P, W2354AB KR BLU2 r099/12x0156 CB4P | Wanted 1 cm wider
secret1 | secret2 | secret3 | secret4 | OEM | O | W2254AB | K | R | Clear | Acoustic | BF011425 | Y | L9 | 0.54 | 99 | 30 | N/A | N/A | 0.8 | 140 | 540 | 400 | 150 | 140 | 540 | 400 | 150 | N/A | 69 | 1.1726 | 1.042755 | 1.10532 | 883.156808 | 142.5599 | 155.8782 | 309.8634 | 150 | 148.5 | 164.139993 | 547.13331 | 2022_1689_02745 | Clear version of previous SKUs for this w/s
secret1 | secret2 | secret3 | secret4 | OEM | O | W2357AA | K | R | Blue | Acoustic | BF011607 (153m), BF011608 (304m) | Y | L9 | 0.57 | 99 | 30 | 12 | 87 | 0.8 | 140 | 540 | 400 | 150 | 140 | 540 | 400 | 150 | 180 | 69 | 1.1933 | 1.056241 | 1.119615 | 885.109964 | 140.0869 | 153.1742 | 304.4883 | 153, 304, 300 |  | 0 | 0 | 2023_1892_02949, 2023_1961_03018 | W2357AA KR BLU2 r099/12x0153 CB4P, W2357AA KR BLU2 r099/12x0304 CB2P
secret1 | secret2 | secret3 | secret4 | OEM | O | W2257AC | K | R | Clear | Acoustic | BF011609 (153m), BF011610 (304m), BF011729 (300m) | Y | L9 | 0.57 | 99 | 30 | N/A | N/A | 0.8 | 140 | 540 | 400 | 150 | 140 | 540 | 400 | 150 | N/A | 69 | 1.1933 | 1.056241 | 1.119615 | 885.109964 | 140.0869 | 153.1742 | 304.4883 | 153, 304,300 |  | 0 | 0 | 2023_1892_02949, 2023_1961_03018 | W2257AC KR CLEAR r099x0153 CB4P, W2257AC KR CLEAR r099x0304 CB2P | Switched to W2258AI
secret1 | secret2 | secret3 | secret4 | OEM | O | W2358AA | K | R | Blue | Acoustic | BF011827 | Y | L9 | 0.58 | 99 | 30 | 12 | 87 | 0.8 | 140 | 540 | 400 | 150 | 140 | 540 | 400 | 150 | 180 | 69 | 1.2002 | 1.060736 | 1.124381 | 885.761016 | 139.2815 | 152.2936 | 302.7377 | 300 | 297 | 333.941022 | 1113.13674 | 2023_2040_03097 | W2358AA KR BLU2 r099/12x0300 CB2P
secret1 | secret2 | secret3 | secret4 | OEM | O | W2258AI | K | R | Clear | Acoustic | BF011828 | Y | L9 | 0.58 | 99 | 30 | N/A | N/A | 0.8 | 140 | 540 | 400 | 150 | 140 | 540 | 400 | 150 | N/A | 69 | 1.2002 | 1.060736 | 1.124381 | 885.761016 | 139.2815 | 152.2936 | 302.7377 | 300 | 297 | 333.941022 | 1113.13674 | 2023_2040_03097 | W2258AI KR CLEAR r099x0300 CB2P
secret1 | secret2 | secret3 | secret4 | OEM | O | W2255AE | K | R | Clear | Acoustic | BF012422 | Y | L9 | 0.55 | 104 | 30 | N/A | N/A | 0.8 | 194 | 564 | 370 | 176 | 175 | 585 | 410 | 155 | N/A | 74 | 1.207 | 1.062202 | 1.125934 | 883.80786 | 138.4969 | 151.4356 | 301.0322 | 150 | 156 | 175.64571 | 585.4857 | 2024_2652_03710 | W2255AE KR CLEAR r104x0150 CB1P
secret1 | secret2 | secret3 | secret4 | OEM | O | W2212AA | K | R | Clear | Acoustic | BF010240 (L8, 100m), BF010774 (L9, 150m), BF010822? (L8 201m), BF010924 (CB2P) | Y | L8 & L9 | 0.12 | 122 | 30 | N/A | N/A | 0.8 | 200 | 600 | 400 | 320 | 200 | 600 | 400 | 320 | N/A | 92 | 0.9104 | 0.8687738 | 0.9209002 | 855.812624 | 183.6179 | 200.772 | 399.1057 | 399 | 486.78 | 448.2758 | 1494.253 | 2021_1076_02131 (L8), 2022_1345_02401 (L9), 2022_1407_02463 (L8 commercial), 2022_1511_02567 (L9 longer) | W2212AA KR CLEAR r122x0100 CT1P (L8), W2212AA KR CLEAR r122x0150 CB1P (L9) | Originally only set up for one 100m roll
secret1 | secret2 | secret3 | secret4 | OEM | O | W2249AD | K | R | Clear | Acoustic | BF011001 | Y | L9 | 0.49 | 112 | 30 | N/A | N/A | 0.8 | 190 | 680 | 490 | 140 | 190 | 680 | 490 | 140 | N/A | 82 | 1.2018 | 1.0547125 | 1.11799525 | 879.901548 | 139.0961 | 152.0909 | 302.3347 | 150 | 168 | 187.823202 | 626.07734 | 2022_1557_02613
secret1 | secret2 | secret3 | secret4 | OEM | O | W2253AA | K | R | Clear | Acoustic | BF011551 | Y | L9 | 0.53 | 102 | 30 | N/A | N/A | 0.8 | 190 | 590 | 400 | 130 | 190 | 590 | 400 | 130 | N/A | 72 | 1.1816 | 1.046918 | 1.109733 | 882.505756 | 141.474 | 154.6909 | 307.5033 | 155 | 158.1 | 175.4487408 | 584.829136 | 2022_1815_02871 | W2253AA KR CLEAR r102x0155 CB1P
secret1 | secret2 | secret3 | secret4 | OEM | O | W2343AA | K | R | Blue | Acoustic | BF011424 | Y | L9 | 0.43 | 100 | 30 | 16 | 84 | 0.8 | 160 | 580 | 420 | 120 | 160 | 580 | 420 | 120 | 140 | 70 | 1.101 | 0.99565 | 1.055389 | 875.995236 | 151.8308 | 166.0153 | 330.0144 | 150 | 150 | 158.30835 | 527.6945 | 2022_1689_02745
secret1 | secret2 | secret3 | secret4 | OEM | O | W2349AA | K | R | Blue | Acoustic | BF011494 | Y | L9 | 0.49 | 101 | 30 | 16 | 85 | 0.8 | 160 | 580 | 420 | 130 | 160 | 580 | 420 | 130 | 140 | 71 | 1.1479 | 1.025618 | 1.087155 | 879.901548 | 145.6274 | 159.2323 | 316.5309 | 150 | 151.5 | 164.7040455 | 549.013485 | 2022_1780_02836 | W2349AA KR BLU2 r101/16x0150 CB1P
secret1 | secret2 | secret3 | secret4 | OEM | O | W2241AE | K | R | Clear | Acoustic | BF011426 | Y | L9 | 0.41 | 104 | 30 | N/A | N/A | 0.8 | 180 | 590 | 410 | 150 | 180 | 590 | 410 | 150 | N/A | 74 | 1.1034 | 0.9954596 | 1.055187 | 874.693132 | 151.5006 | 165.6542 | 329.2966 | 150 | 156 | 164.609202 | 548.69734 | 2022_1689_02745
secret1 | secret2 | secret3 | secret4 | OEM | D | W2216AC | K | E2 | Clear | Acoustic | BF012462 | Y | L9 | 0.16 | 107 | 25 | N/A | N/A | 0.8 | 170 | 570 | 400 | 250 | 170 | 570 | 400 | 250 | N/A | 82 | 0.9312 | 0.8809271 | 0.9337827 | 858.416832 | 179.5164 | 196.2874 | 390.191 | 196 | 209.72 | 195.8329 | 783.3317 | 2024_2704_03762 | W2216AC KE2 CLEAR r107x0196 CB1P
secret1 | secret2 | secret3 | secret4 | ARG | D | W2226AB | K | E2 | Clear | Acoustic | BF011990 | Y | L9 | 0.26 | 100 | 25 | N/A | N/A | 0.8 | 200 | 600 | 400 | 150 | 200 | 600 | 400 | 150 | N/A | 75 | 0.995 | 0.921875 | 0.9771875 | 864.927352 | 168.0057 | 183.7013 | 365.1717 | 120 | 120 | 117.2625 | 469.05 | 2023_2180_03237 | W2226AB KE2 CLEAR r100x0120 CB1P | Unshaped. Originally set up for Xinyi.
secret1 | secret2 | secret3 | secret4 | OEM | D | W2235AE | K | E2 | Clear | Acoustic | BF012463 | Y | L9 | 0.35 | 119 | 30 | N/A | N/A | 0.8 | 150 | 550 | 400 | 340 | 150 | 550 | 400 | 340 | N/A | 89 | 1.1115 | 0.9950147 | 1.054716 | 870.78682 | 150.3965 | 164.447 | 326.8968 | 162 | 192.78 | 203.3280711 | 677.760237 | 2024_2704_03762 | W2235AE KE2 CLEAR r119x0164 CB1P | Similar to W2235AC
secret1 | secret2 | secret3 | secret4 | OEM | D | W2216AA | K | E2 | Clear | Acoustic | BF012459 | Y | L9 | 0.16 | 138 | 30 | N/A | N/A | 0.8 | 160 | 760 | 600 | 320 | 160 | 760 | 600 | 320 | N/A | 108 | 0.9728 | 0.9051826 | 0.9594936 | 858.416832 | 171.8397 | 187.8935 | 373.5052 | 186 | 256.68 | 246.2828 | 820.9426944 | 2024_2704_03762 | W2216AA KE2 CLEAR r138x0188 CB1P | Shaped
secret1 | secret2 | secret3 | secret4 | OEM | D | W2227AJ | K | E2 | Clear | Acoustic |  | Y | L9 | 0.27 | 105 | 15 | N/A | N/A | 0.8 | 200 | 700 | 500 | 200 | 200 | 800 | 600 | 100 | N/A | 90 | 1.043 | 0.9388571 | 0.9951886 | 865.578404 | 160.2739 | 175.2472 | 348.3661 | 175 | 183.75 | 182.8659 | 1219.106 | 2024_2890_03948
secret1 | secret2 | secret3 | secret4 | OEM | O | W2227AG | K | E2 | Clear | Acoustic | BF012460 | Y | L9 | 0.27 | 111 | 20 | N/A | N/A | 0.8 | 200 | 700 | 500 | 210 | 200 | 820 | 620 | 90 | N/A | 91 | 1.0457 | 0.9449851 | 1.001684 | 865.578404 | 159.8601 | 174.7947 | 347.4666 | 177 | 196.47 | 196.8009 | 984.0045 | 2024_2704_03762 | W2227AG KE2 CLEAR r111x0175 CB1P
secret1 | secret2 | secret3 | secret4 | OEM | O | W2227AI | K | E2 | Clear | Acoustic | BF012551 | Y | L9 | 0.27 | 109 | 15 | N/A | N/A | 0.8 | 200 | 700 | 500 | 240 | 200 | 820 | 620 | 120 | N/A | 94 | 1.0538 | 0.9443633 | 1.001025 | 865.578404 | 158.6313 | 173.4511 | 344.7958 | 173 | 188.57 | 188.7633 | 1258.422 | 2024_2789_03847 | W2227AI KE2 CLEAR r109x0173 CB1P
secret1 | secret2 | secret3 | secret4 | OEM | D | W2216AE | K | E2 | Clear | Acoustic |  | Y | L9 | 0.16 | 105 | 20 | N/A | N/A | 0.8 | 250 | 650 | 400 | 200 | 250 | 650 | 400 | 200 | N/A | 85 | 0.936 | 0.8809524 | 0.9338095 | 858.416832 | 178.5958 | 195.2808 | 388.19 | 195 | 204.75 | 191.1975 | 955.9875 | 2024_2890_03948
secret1 | secret2 | secret3 | secret4 | OEM | O | W2216AB | K | E2 | Clear | Acoustic | BF012461 | Y | L9 | 0.16 | 111 | 20 | N/A | N/A | 0.8 | 250 | 650 | 400 | 260 | 250 | 650 | 400 | 260 | N/A | 91 | 0.9456 | 0.8859171 | 0.9390721 | 858.416832 | 176.7827 | 193.2982 | 384.249 | 195 | 216.45 | 203.2621656 | 1016.310828 | 2024_2704_03762 | W2216AB KE2 CLEAR r111x0193 CB1P
secret1 | secret2 | secret3 | secret4 | OEM | O | W2216AD | K | E2 | Clear | Acoustic | BF012553 (CB1P), BF012554 (CB4P) | Y | L9 | 0.16 | 109 | 20 | N/A | N/A | 0.8 | 250 | 650 | 400 | 240 | 250 | 650 | 400 | 240 | N/A | 89 | 0.9424 | 0.8842642 | 0.9373201 | 858.416832 | 177.383 | 193.9546 | 385.5537 | 194 | 211.46 | 198.2057 | 991.0285136 | 2024_2789_03847 | W2216AD KE2 CLEAR r109x0194 CB1P, W2216AD KE2 CLEAR r109x0194 CB4P
secret1 | secret2 | secret3 | secret4 | OEM | C | W2241AH | K | E2 | Clear | Acoustic | BF012303 (CB1P), BF012366 (CB4P) | Y | L9 | 0.41 | 108 | 25 | N/A | N/A | 0.8 | 200 | 600 | 400 | 230 | 200 | 600 | 400 | 230 | N/A | 83 | 1.1403 | 1.009537 | 1.070109 | 874.693132 | 146.598 | 160.2936 | 318.6406 | 160 | 172.8 | 184.9147952 | 739.6591808 | 2024_2515_03572, 2024_2598_03656 | W2241AH KE2 CLEAR r108x0160 CB1P, W2241AH KE2 CLEAR r108x0160 CB4P
secret1 | secret2 | secret3 | secret4 | OEM | D | W2228AG | K | E2 | Clear | Acoustic | BF012899 (CB1P), BF012900 (CB4P), ____ (L8) | Y | L8 & L9 | 0.28 | 105 | 20 | N/A | N/A | 0.8 | 200 | 720 | 520 | 130 | 200 | 720 | 520 | 130 | N/A | 85 | 1.038 | 0.9416667 | 0.9981667 | 866.229456 | 161.046 | 176.0913 | 350.0442 | 176 | 184.8 | 184.4612 | 922.306 | 2025-0190-0331, ___ (L8) | W2228AG KE2 CLEAR r105x0176 CB1P, W2228AG KE2 CLEAR r105x0176 CB4P, ____ (L8)
secret1 | secret2 | secret3 | secret4 | OEM | D | W2224AB | K | E2 | Clear | Acoustic | tbd | Y | L9 | 0.24 | 130 | 30 | N/A | N/A | 0.8 | 150 | 700 | 550 | 300 | 150 | 700 | 550 | 300 | N/A | 100 | 1.04 | 0.9476923 | 1.004554 | 863.625248 | 160.7363 | 175.7527 | 349.371 | 176 | 228.8 | 229.84192 | 766.1397 | 2025-0282-0428 | W2224 KE2 CLEAR r130x0176 CB1P
secret1 | secret2 | secret3 | secret4 | OEM | D | W2223AC | K | E2 | Clear | Acoustic | BF012789 | Y | L9 | 0.23 | 140 | 30 | N/A | N/A | 0.8 | 200 | 700 | 500 | 400 | 200 | 700 | 500 | 400 | N/A | 110 | 1.053 | 0.9536071 | 1.010824 | 862.974196 | 158.7519 | 173.5829 | 345.0578 | 174 | 243.6 | 246.236622 | 820.78874 | 2024_2994_04052
secret1 | secret2 | secret3 | secret4 | OEM | D | W2229AH | K | E2 | Clear | Acoustic | BF012791 | Y | L9 | 0.29 | 138 | 30 | N/A | N/A | 0.8 | 200 | 700 | 500 | 380 | 200 | 700 | 500 | 380 | N/A | 108 | 1.1132 | 0.9906435 | 1.050082 | 866.880508 | 150.1668 | 164.1958 | 326.3976 | 164 | 226.32 | 237.6546 | 792.1819264 | 2024_2994_04052
secret1 | secret2 | secret3 | secret4 | OEM | D | W2229AK | K | E2 | Clear | Acoustic | tbd | Y | L9 | 0.29 | 139 | 30 | N/A | N/A | 0.8 | 200 | 700 | 500 | 390 | 200 | 700 | 500 | 390 | N/A | 109 | 1.1161 | 0.9921615 | 1.051691 | 866.880508 | 149.7766 | 163.7692 | 325.5495 | 164 | 227.96 | 239.7435 | 799.1450876 | 2025-0297-0443
secret1 | secret2 | secret3 | secret4 | OEM | D | W2232AN | K | E2 | Clear | Acoustic |  |  | L9 | 0.32 | 139 | 30 | N/A | N/A | 0.8 | 100 | 720 | 620 | 370 | 100 | 720 | 620 | 370 | N/A | 109 | 1.1488 | 1.01204 | 1.072763 | 868.833664 | 145.5133 | 159.1076 | 316.2829 | 159 | 221.01 | 237.0913 | 790.3042848
secret1 | secret2 | secret3 | secret4 | OEM | C | W2225AD | K | E2 | Clear | Acoustic | BF012128 (CB1P), BF012371 (CB4P) | Y | L9 | 0.25 | 110 | 30 | N/A | N/A | 0.8 | 200 | 600 | 400 | 200 | 200 | 600 | 400 | 200 | N/A | 80 | 1 | 0.9272727 | 0.9829091 | 864.2763 | 167.1657 | 182.7828 | 363.3458 | 183 | 201.3 | 197.8596 | 659.532 | 2023_2320_03377, 2024_2592_03650 | W2225AD KE2 CLEAR r110x0183 CB1P, W2225AD KE2 CLEAR r110x0183 CB4P
secret1 | secret2 | secret3 | secret4 | OEM | D | W2227AH | K | E2 | Clear | Acoustic | BF012540 | Y | L9 | 0.27 | 110 | 30 | N/A | N/A | 0.8 | 150 | 600 | 450 | 200 | 150 | 600 | 450 | 200 | N/A | 80 | 1.016 | 0.9374545 | 0.9937018 | 865.578404 | 164.5332 | 179.9043 | 357.6239 | 180 | 198 | 196.75296 | 655.8432 | 2024_2768_03826 | W2227AH KE2 CLEAR r110x0180 CB4P
secret1 | secret2 | secret3 | secret4 | OEM | D | W2233AI | K | E2 | Clear | Acoustic | BF012541 | Y | L9 | 0.33 | 106 | 30 | N/A | N/A | 0.8 | 200 | 600 | 400 | 160 | 200 | 600 | 400 | 160 | N/A | 76 | 1.0508 | 0.9608906 | 1.018544 | 869.484716 | 159.0842 | 173.9463 | 345.7802 | 174 | 184.44 | 187.8603 | 626.2008512 | 2024_2768_03826 | W2233AI KE2 CLEAR r106x0174 CB4P
secret1 | secret2 | secret3 | secret4 | OEM | D | W2250AW | K | E2 | Clear | Acoustic | BF012865 | Y | L8 & L9 | 0.5 | 94 | 28 | N/A | N/A | 0.8 | 235 | 530 | 295 | 130 | 170 | 570 | 400 | 90 | N/A | 66 | 1.13 | 1.014149 | 1.074998 | 880.5526 | 147.9343 | 161.7547 | 321.545 | 322 | 302.68 | 325.380356 | 1162.0727 | 2025-0163-0303
secret1 | secret2 | secret3 | secret4 | OEM | D | W2243AE | K | E2 | Clear | Acoustic | BF012866 | Y | L8 & L9 | 0.43 | 100 | 30 | N/A | N/A | 0.8 | 210 | 570 | 360 | 130 | 200 | 600 | 400 | 100 | N/A | 70 | 1.101 | 0.99565 | 1.055389 | 875.995236 | 151.8308 | 166.0153 | 330.0144 | 330 | 330 | 348.27837 | 1160.9279 | 2025-0163-0303
secret1 | secret2 | secret3 | secret4 | OEM | D | W2246AH | K | E2 | Clear | Acoustic |  |  | L8 & L9 | 0.46 | 105 | 30 | N/A | N/A | 0.8 | 220 | 600 | 380 | 150 | 210 | 610 | 400 | 140 | N/A | 75 | 1.145 | 1.021786 | 1.083093 | 877.948392 | 145.9963 | 159.6356 | 317.3326 | 317 | 332.85 | 360.5074575 | 1201.691525 |  | W2246AH KE2 CLEAR r105x0317 MT2P
secret1 | secret2 | secret3 | secret4 | OEM | O | W2221AC | K | E2 | Clear | Acoustic | BF011816 | Y | L9 | 0.21 | 107 | 30 | N/A | N/A | 0.8 | 200 | 600 | 400 | 170 | 200 | 600 | 400 | 170 | N/A | 77 | 0.9617 | 0.9035182 | 0.9577293 | 861.672092 | 173.8231 | 190.0622 | 377.8162 | 190 | 203.3 | 194.7063703 | 649.0212 | 2023_2030_03087 | W2221AC KE2 CLEAR r107x0190 CB1P
secret1 | secret2 | secret3 | secret4 | OEM | D | W2220AC | K | E2 | Clear | Acoustic | BF012126 (CB1P), BF012403 (CB4P), ___ (L8) | Y | L9 | 0.2 | 105 | 30 | N/A | N/A | 0.8 | 200 | 600 | 400 | 150 | 200 | 600 | 400 | 150 | N/A | 75 | 0.95 | 0.8964286 | 0.9502143 | 861.02104 | 175.9639 | 192.403 | 382.4693 | 192 | 201.6 | 191.5632 | 638.544 | 2023_2320_03377, 2024_2638_03696, 2024_2957_04015 (L8 test) | W2220AC KE2 CLEAR r105x0192 CB1P, W2220AC KE2 CLEAR r105x0192 CB4P
secret1 | secret2 | secret3 | secret4 | OEM | D | W2225AK | K | E2 | Clear | Acoustic | BF012999 | Y | L9 | 0.25 | 105 | 20 | N/A | N/A | 0.8 | 100 | 720 | 620 | 130 | 100 | 720 | 620 | 130 | N/A | 85 | 1.0125 | 0.9264881 | 0.9820774 | 864.2763 | 165.1019 | 180.5262 | 358.8601 | 181 | 190.05 | 186.6438 | 933.219 | 2025-0281-0427
secret1 | secret2 | secret3 | secret4 | OEM | D | W2225AL | K | E2 | Clear | Acoustic |  |  | L9 | 0.25 | 110 | 25 | N/A | N/A | 0.8 | 100 | 720 | 620 | 130 | 100 | 720 | 620 | 130 | N/A | 85 | 1.0125 | 0.9303977 | 0.9862216 | 864.2763 | 165.1019 | 180.5262 | 358.8601 | 181 | 199.1 | 196.3567 | 785.426875
secret1 | secret2 | secret3 | secret4 | OEM | D | W2228AI | K | E2 | Clear | Acoustic |  |  | L9 | 0.28 | 110 | 25 | N/A | N/A | 0.8 | 100 | 720 | 620 | 130 | 100 | 720 | 620 | 130 | N/A | 85 | 1.038 | 0.9460455 | 1.002808 | 866.229456 | 161.046 | 176.0913 | 350.0442 | 176 | 193.6 | 194.143664 | 776.574656
secret1 | secret2 | secret3 | secret4 | OEM | D | W2221AF | K | E2 | Clear | Acoustic | CB1P), BF012786 (CB4P) | Y | L9 | 0.21 | 113 | 30 | N/A | N/A | 0.8 | 150 | 700 | 550 | 130 | 150 | 700 | 550 | 130 | N/A | 83 | 0.9743 | 0.9102872 | 0.9649044 | 861.672092 | 171.5752 | 187.6042 | 372.9301 | 188 | 212.44 | 204.9843 | 683.281 | 2024_2993_04051 |  | Suggested using W2221AD for initial testing, but nope
secret1 | secret2 | secret3 | secret4 | OEM | D | W2221AG | K | E2 | Clear | Acoustic |  | Y | L9 | 0.21 | 108 | 25 | N/A | N/A | 0.8 | 150 | 700 | 550 | 130 | 150 | 700 | 550 | 130 | N/A | 83 | 0.9743 | 0.9073236 | 0.961763 | 861.672092 | 171.5752 | 187.6042 | 372.9301 | 188 | 203.04 | 195.2764 | 781.1055 | 2025-0191-0332
secret1 | secret2 | secret3 | secret4 | OEM | D | W2229AD | K | E2 | Clear | Acoustic | BF012519 (CB1P), BF012520 (CB4P) | Y | L9 | 0.29 | 118 | 30 | N/A | N/A | 0.8 | 200 | 650 | 450 | 230 | 200 | 650 | 450 | 230 | N/A | 88 | 1.0552 | 0.9600407 | 1.017643 | 866.880508 | 158.4209 | 173.221 | 344.3384 | 173 | 204.14 | 207.7417 | 692.4722208 | 2024_2751_03809
secret1 | secret2 | secret3 | secret4 | OEM | D | W2229AE | K | E2 | Clear | Acoustic | BF012622 | Y | L9 | 0.29 | 114 | 30 | N/A | N/A | 0.8 | 200 | 650 | 450 | 190 | 200 | 650 | 450 | 190 | N/A | 84 | 1.0436 | 0.9538526 | 1.011084 | 866.880508 | 160.1818 | 175.1464 | 348.1658 | 175 | 199.5 | 201.711216 | 672.37072 | 2024_2838_03896 |  | Very similar to W2229AAT. Consolidate?
secret1 | secret2 | secret3 | secret4 | OEM | D | W2229AI | K | E2 | Clear | Acoustic | BF012896 | Y | L9 | 0.29 | 111 | 30 | N/A | N/A | 0.8 | 200 | 650 | 450 | 160 | 200 | 650 | 450 | 160 | N/A | 81 | 1.0349 | 0.9491932 | 1.006145 | 866.880508 | 161.5284 | 176.6188 | 351.0927 | 177 | 196.47 | 197.6773 | 658.9242543 | 2025-0190-0335 | W2229AI KE2 CLEAR r111x0177 CB4P
secret1 | secret2 | secret3 | secret4 | OEM | D | W2266AB | K | E2 | Clear | Acoustic | BF012127 | Y | L9 | 0.66 | 108 | 30 | N/A | N/A | 0.8 | 200 | 600 | 400 | 180 | 200 | 600 | 400 | 180 | N/A | 78 | 1.3148 | 1.1289 | 1.196634 | 890.969432 | 127.1415 | 139.0195 | 276.3507 | 139 | 150.12 | 179.6387 | 598.7956536 | 2023_2320_03377 | W2266AB KE2 CLEAR r108x0139 CB1P
secret1 | secret2 | secret3 | secret4 | OEM | D | W2231AB | K | E2 | Clear | Acoustic |  | Y | L9 | 0.31 | 145 | 30 | N/A | N/A | 0.8 | 200 | 700 | 500 | 450 | 200 | 700 | 500 | 450 | N/A | 115 | 1.1565 | 1.015129 | 1.076037 | 868.182612 | 144.5445 | 158.0483 | 314.1771 | 158 | 229.1 | 246.5200925 | 821.7336 | 2024_2904_03962 | Horizontal refrigerated!
secret1 | secret2 | secret3 | secret4 | OEM | O | W2235AG | K | E2 | Clear | Acoustic | N/A | Y | L9 | 0.35 | 145 | 30 | N/A | N/A | 0.8 | 200 | 700 | 500 | 450 | 20 | 700 | 680 | 450 | N/A | 115 | 1.2025 | 1.042888 | 1.105461 | 870.78682 | 139.0151 | 152.0023 | 302.1587 |  | 0 | 0 | 0 | None |  | Draft template received, but never requested via BPCM
secret1 | secret2 | secret3 | secret4 | OEM | D | W2230AE | K | E2 | Clear | Acoustic | BF012549 | Y | L9 | 0.3 | 110 | 30 | N/A | N/A | 0.8 | 366 | 613 | 247 | 187 | 280 | 700 | 420 | 100 | N/A | 80 | 1.04 | 0.9527273 | 1.009891 | 867.53156 | 160.7363 | 175.7527 | 349.371 | 120 | 132 | 133.3056 | 444.352 | 2024_2787_03845 | W2230AE KE2 CLEAR i110x0120 C02P | Interleaved!
secret1 | secret2 | secret3 | secret4 | OEM | D | W2233AJ | K | E2 | Clear | Acoustic | BF012550 | Y | L9 | 0.33 | 110 | 30 | N/A | N/A | 0.8 | 366 | 613 | 247 | 187 | 280 | 700 | 420 | 100 | N/A | 80 | 1.064 | 0.968 | 1.02608 | 869.484716 | 157.1106 | 171.7884 | 341.4905 | 120 | 132 | 135.44256 | 451.4752 | 2024_2787_03845 | W2233AJ KE2 CLEAR i110x0120 C02P | Interleaved!
secret1 | secret2 | secret3 | secret4 | OEM | D | W2223AE | L | E2 | Clear | Acoustic | tbd | Y | L9 | 0.23 | 138 | 30 | N/A | N/A | 0.8 | 250 | 850 | 600 | 230 | 250 | 850 | 600 | 230 | N/A | 108 | 1.0484 | 0.9512 | 1.008272 | 862.974196 | 159.4484 | 174.3445 | 346.5718 | 174 | 240.12 | 242.1063 | 807.0209088 | 2025-0231-0376 | W2223AE LE2 CLEAR r138x0174 CB1P | SOP 2026
secret1 | secret2 | secret3 | secret4 | OEM | D | W2222AH | L | E2 | Clear | Acoustic |  | Y | L9 | 0.22 | 138 | 30 | N/A | N/A | 0.8 | 250 | 850 | 600 | 230 | 250 | 850 | 600 | 230 | N/A | 108 | 1.0376 | 0.9446261 | 1.001304 | 862.323144 | 161.108 | 176.1592 | 350.1791 | 176 | 242.88 | 243.1966 | 810.6554368 |  | W2222AH LE2 CLEAR r138x0176 CB1P
secret1 | secret2 | secret3 | secret4 | OEM | D | W2262AB | L | E2 | Clear | Acoustic | BF011309 | Y | L9 | 0.62 | 100 | 22 | N/A | N/A | 0.8 | 160 | 660 | 500 | 120 | 160 | 660 | 500 | 120 | N/A | 78 | 1.2836 | 1.094996 | 1.16069576 | 888.365224 | 130.2319 | 142.3986 | 283.0678 | 50 | 50 | 58.034788 | 263.7945 | 2022_1625_02681 | W2262AB LE2 CLEAR r100x0050 CB1P
secret1 | secret2 | secret3 | secret4 |  | D | W2252AT | K | E2 | Clear | Acoustic |  | Y | L9 | 0.52 | 115 | 30 | N/A | N/A | 0.8 | 200 | 600 | 400 | 250 | 200 | 600 | 400 | 250 | N/A | 85 | 1.242 | 1.078652 | 1.143371 | 881.854704 | 134.594 | 147.1681 | 292.549 | 147 | 169.05 | 193.286919 | 644.28973
secret1 | secret2 | secret3 | secret4 |  | D | W2257AH | K | E2 | Clear | Acoustic |  | Y | L9 | 0.57 | 115 | 30 | N/A | N/A | 0.8 | 200 | 600 | 400 | 250 | 200 | 600 | 400 | 250 | N/A | 85 | 1.2845 | 1.105446 | 1.171772 | 885.109964 | 130.1407 | 142.2988 | 282.8695 | 142 | 163.3 | 191.3504315 | 637.8348
secret1 | secret2 | secret3 | secret4 |  | D | W2272AF | K | E2 | Clear | Acoustic |  | Y | L9 | 0.72 | 115 | 30 | N/A | N/A | 0.8 | 200 | 600 | 400 | 250 | 200 | 600 | 400 | 250 | N/A | 85 | 1.412 | 1.185826 | 1.256976 | 894.875744 | 118.3893 | 129.4496 | 257.3271 | 129 | 148.35 | 186.472338 | 621.57446
secret1 | secret2 | secret3 | secret4 | ARG | O | W2353AA | K | E2 | Blue | Acoustic | BF011436 | Y | L9 | 0.53 | 94 | 26 | 18 | 76 | 0.8 | 170 | 560 | 390 | 120 | 160 | 560 | 400 | 120 | 80 | 68 | 1.1604 | 1.030043 | 1.091845 | 882.505756 | 144.0587 | 157.5171 | 313.1212 | 158 | 148.52 | 162.1608352 | 623.69552 | 2022_1719_02775 | W2353AA KE2 BLU2 r094/18x0158 CB1P
secret1 | secret2 | secret3 | secret4 | ARG | O | W2257AA | K | E2 | Clear | Acoustic | BF011435 | Y | L9 | 0.57 | 110 | 30 | N/A | N/A | 0.8 | 170 | 560 | 390 | 240 | 170 | 570 | 400 | 230 | N/A | 80 | 1.256 | 1.090182 | 1.155593 | 885.109964 | 133.0937 | 145.5277 | 289.2881 | 146 | 160.6 | 185.588192 | 618.6273 | 2022_1719_02775 | W2257AA KE2 CLEAR r110x0146 CB1P
secret1 | secret2 | secret3 | secret4 | OEM | O | W2236AE | K | E2 | Clear | Acoustic |  | Y | L8 & L9 | 0.36 | 106 | 29 | N/A | N/A | 0.8 | 220 | 640 | 420 | 130 | 220 | 640 | 420 | 130 | N/A | 77 | 1.0772 | 0.9765189 | 1.03511 | 871.437872 | 155.1854 | 169.6833 | 337.3058 | 337 | 357.22 | 369.7619942 | 1275.041 | 2025-0240-0385
secret1 | secret2 | secret3 | secret4 | ARG | O | W2250AC | K | E2 | Clear | Acoustic | BF010863 | Y | L9 | 0.5 | 100 | 28 | N/A | N/A | 0.8 | 80 | 600 | 520 | 120 | 80 | 600 | 520 | 120 | N/A | 72 | 1.16 | 1.0304 | 1.092224 | 880.5526 | 144.1084 | 157.5714 | 313.2292 | 158 | 158 | 172.571392 | 616.3264 | 2022_1429_02485 | W2250AC KE2 CLEAR r100x0158 CB4A | Straight to commercial. Replaced by W2250AM
secret1 | secret2 | secret3 | secret4 | ARG | D | W2350AD | K | E2 | Blue | Acoustic | BF011720 | Y | L9 | 0.5 | 115 | 30 | 18 | 97 | 0.8 | 200 | 600 | 400 | 250 | 200 | 600 | 400 | 250 | 120 | 85 | 1.225 | 1.067935 | 1.132011 | 880.5526 | 136.4618 | 149.2105 | 296.6089 | 149 | 171.35 | 193.9700625 | 646.566875 | 2023_1950_03007 | W2350AD KE2 BLU2 r115/18x0149 CB4P
secret1 | secret2 | secret3 | secret4 | ARG | O | W2250AM | K | E2 | Clear | Acoustic | BF011714 | Y | L9 | 0.5 | 100 | 30 | N/A | N/A | 0.8 | 150 | 500 | 350 | 200 | 200 | 600 | 400 | 100 | N/A | 70 | 1.15 | 1.0275 | 1.08915 | 880.5526 | 145.3615 | 158.9416 | 315.9529 | 159 | 159 | 173.17485 | 577.2495 | 2023_1950_03007 | W2250AM KE2 CLEAR r100x0159 CB4P | Replacing W2250AC
secret1 | secret2 | secret3 | secret4 | ARG | O | W2250AN | K | E2 | Clear | Acoustic | BF011712 | Y | L9 | 0.5 | 91 | 25 | N/A | N/A | 0.8 | 150 | 500 | 350 | 160 | 150 | 550 | 400 | 110 | N/A | 66 | 1.13 | 1.01033 | 1.070949 | 880.5526 | 147.9343 | 161.7547 | 321.545 | 162 | 147.42 | 157.879368 | 631.517472 | 2023_1950_03007 | W2250AN KE2 CLEAR r091x0162 CB4P | Replacing W2250AB
secret1 | secret2 | secret3 | secret4 | ARG | D | W2350AB | K | E2 | Blue | Acoustic | BF011535 | Y | L9 | 0.5 | 98 | 30 | 16 | 82 | 0.8 | 150 | 550 | 400 | 130 | 150 | 600 | 450 | 80 | 140 | 68 | 1.14 | 1.022041 | 1.083363 | 880.5526 | 146.6366 | 160.3358 | 318.7244 | 160 | 156.8 | 169.87136 | 566.2379 | 2022_1808_02864 | W2350AB KE2 BLU2 r098/16x0160 CB4P
secret1 | secret2 | secret3 | secret4 | ARG | C | W2250AF | K | E2 | Clear | Acoustic | BF011532 | Y | L9 | 0.5 | 101 | 30 | N/A | N/A | 0.8 | 150 | 550 | 400 | 160 | 150 | 600 | 450 | 110 | N/A | 71 | 1.155 | 1.030223 | 1.092036 | 880.5526 | 144.7322 | 158.2535 | 314.5851 | 158 | 159.58 | 174.267127 | 580.8904 | 2022_1808_02864 | W2250AF KE2 CLEAR r101x0158 CB4P
secret1 | secret2 | secret3 | secret4 | ARG | C | W2250AG | K | E2 | Clear | Acoustic | BF011533 | Y | L9 | 0.5 | 105 | 30 | N/A | N/A | 0.8 | 200 | 600 | 400 | 150 | 150 | 600 | 450 | 150 | N/A | 75 | 1.175 | 1.041071 | 1.103536 | 880.5526 | 142.2687 | 155.5598 | 309.2305 | 156 | 163.8 | 180.75915 | 602.5305 | 2022_1808_02864 | W2250AG KE2 CLEAR r105x0156 CB4P
secret1 | secret2 | secret3 | secret4 | ARG | C | W2250AH | K | E2 | Clear | Acoustic | BF011534 | Y | L9 | 0.5 | 110 | 30 | N/A | N/A | 0.8 | 200 | 600 | 400 | 200 | 150 | 600 | 450 | 200 | N/A | 80 | 1.2 | 1.054545 | 1.117818 | 880.5526 | 139.3048 | 152.319 | 302.7882 | 152 | 167.2 | 186.8992 | 622.9973 | 2022_1808_02864 | W2250AH KE2 CLEAR r110x0152 CB4P
secret1 | secret2 | secret3 | secret4 | ARG | C | W2250AL | K | E2 | Clear | Acoustic | BF011713 | Y | L9 | 0.5 | 96 | 30 | N/A | N/A | 0.8 | 150 | 500 | 350 | 160 | 150 | 550 | 400 | 110 | N/A | 66 | 1.13 | 1.0165625 | 1.07755625 | 880.5526 | 147.9343 | 161.7547 | 321.545 | 162 | 155.52 | 167.581548 | 558.60516 | 2023_1950_03007 | W2250AL KE2 CLEAR r096x0162 CB4P | Replacing W2250AD
secret1 | secret2 | secret3 | secret4 | ARG | D | W2350AE | K | E2 | Blue | Acoustic | BF011721 | Y | L9 | 0.5 | 88 | 25 | 15 | 73 | 0.8 | 150 | 500 | 350 | 130 | 100 | 500 | 400 | 130 | 100 | 63 | 1.115 | 1.002244 | 1.062379 | 880.5526 | 149.9244 | 163.9308 | 325.8707 | 164 | 144.32 | 153.322534 | 613.290136 | 2023_1950_03007 | W2350AE KE2 BLU2 r088/15x0164 CB4P
secret1 | secret2 | secret3 | secret4 | ARG | O | W2250AB | K | E2 | Clear | Acoustic | BF010862 (CB4A, then CB4P) | Y | L9 | 0.5 | 91 | 24 | N/A | N/A | 0.8 | 80 | 546 | 466 | 124 | 80 | 546 | 466 | 124 | N/A | 67 | 1.135 | 1.011676 | 1.072376 | 880.5526 | 147.2826 | 161.0421 | 320.1285 | 161 | 146.51 | 157.1138625 | 654.6411 | 2022_1429_02485, 2023_1921_02978 | W2250AB KE2 CLEAR r091x0161 CB4P. Originally set up as CB4A. | Straight to commercial. Replaced by W2250AK
secret1 | secret2 | secret3 | secret4 | ARG | O | W2250AD | K | E2 | Clear | Acoustic | BF010864 | Y | L9 | 0.5 | 96 | 26 | N/A | N/A | 0.8 | 80 | 576 | 496 | 124 | 80 | 576 | 496 | 124 | N/A | 70 | 1.15 | 1.022396 | 1.08374 | 880.5526 | 145.3615 | 158.9416 | 315.9529 | 159 | 152.64 | 165.42201 | 636.2385 | 2022_1429_02485 | W2250AD KE2 CLEAR r096x0159 CB4A | Straight to commercial. Replaced by W2250AL
secret1 | secret2 | secret3 | secret4 | ARG | O | W2250AE | K | E2 | Clear | Acoustic | BF011531 | Y | L9 | 0.5 | 96 | 30 | N/A | N/A | 0.8 | 140 | 540 | 400 | 120 | 140 | 580 | 440 | 80 | N/A | 66 | 1.13 | 1.0165625 | 1.07755625 | 880.5526 | 147.9343 | 161.7547 | 321.545 | 162 | 155.52 | 167.581548 | 558.60516 | 2022_1808_02864 | W2250AE KE2 CLEAR r096x0162 CB4P | Replaced by W2250AL
secret1 | secret2 | secret3 | secret4 | ARG | D | W2228AB | K | E2 | Clear | Acoustic | BF012211 | Y | L9 | 0.28 | 105 | 30 | N/A | N/A | 0.8 | 200 | 600 | 400 | 150 | 200 | 600 | 400 | 150 | N/A | 75 | 1.01 | 0.935 | 0.9911 | 866.229456 | 165.5106 | 180.9731 | 359.7484 | 181 | 190.05 | 188.358555 | 627.86185 | 2024_2432_03489 | W2228AB KE2 CLEAR r105x0181 CB1P
secret1 | secret2 | secret3 | secret4 | ARG | D | W2268AC | K | E2 | Clear | Acoustic | BF011992 | Y | L9 | 0.68 | 100 | 25 | N/A | N/A | 0.8 | 200 | 600 | 400 | 150 | 200 | 600 | 400 | 150 | N/A | 75 | 1.31 | 1.11875 | 1.185875 | 892.271536 | 127.6074 | 139.5289 | 277.3632 | 120 | 120 | 142.305 | 569.22 | 2023_2180_03237 | W2268AC KE2 CLEAR r100x0120 CB1P | Nearly identical to W2268AB, but AB is L adhesion
secret1 | secret2 | secret3 | secret4 | ARG | D | W2224AA | K | E2 | Clear | Acoustic | BF011993 | Y | L9 | 0.24 | 105 | 30 | N/A | N/A | 0.8 | 200 | 600 | 400 | 150 | 200 | 600 | 400 | 150 | N/A | 75 | 0.98 | 0.9157143 | 0.9706571 | 863.625248 | 170.5773 | 186.5131 | 370.7611 | 120 | 126 | 122.3028 | 407.676 | 2023_2180_03237 | W2224AA KE2 CLEAR r105x0120 CB1P
secret1 | secret2 | secret3 | secret4 | ARG | D | W2264AI | K & L | E2 | Clear | Acoustic | BF011991 (K), BF012213 (L) | Y | L9 | 0.64 | 100 | 25 | N/A | N/A | 0.8 | 200 | 600 | 400 | 150 | 200 | 600 | 400 | 150 | N/A | 75 | 1.28 | 1.1 | 1.166 | 889.667328 | 130.5982 | 142.7991 | 283.8639 | 120 | 120 | 139.92 | 559.68 | 2023_2180_03237, 2024_2434_03491 | W2264AI KE2 CLEAR r100x0120 CB1P, W2264AI LE2 CLEAR r100x0120 CB1P
secret1 | secret2 | secret3 | secret4 | ARG | D | W2226AC | L | E2 | Clear | Acoustic | BF012398 | Y | L9 | 0.26 | 105 | 25 | N/A | N/A | 0.8 | 200 | 600 | 400 | 200 | 200 | 600 | 400 | 200 | N/A | 80 | 1.008 | 0.9287619 | 0.9844876 | 864.927352 | 165.839 | 181.3321 | 360.4621 | 181 | 190.05 | 187.101872 | 748.407488 | 2024_2626_03684 | W2226AC LE2 CLEAR r105x0181 CB1P
secret1 | secret2 | secret3 | secret4 | ARG | D | W2270AB | K & L | E2 | Clear | Acoustic | BF012048 | Y | L9 | 0.7 | 103 | 30 | N/A | N/A | 0.8 | 200 | 600 | 400 | 130 | 200 | 600 | 400 | 130 | N/A | 73 | 1.311 | 1.129917 | 1.197713 | 893.57364 | 127.5101 | 139.4224 | 277.1517 | 139 | 143.17 | 171.4765021 | 571.5883 | 2023_2232_03289 (KE2), 2024_2834_03892 (LE2) | W2270AB KE2 CLEAR r103x0139 CB1P
secret1 | secret2 | secret3 | secret4 | ARG | D | W2227AB | K & L | E2 | Clear | Acoustic | BF012050 (K), _____ (L) | Y | L9 | 0.27 | 100 | 25 | N/A | N/A | 0.8 | 200 | 600 | 400 | 150 | 200 | 600 | 400 | 150 | N/A | 75 | 1.0025 | 0.9265625 | 0.98215625 | 865.578404 | 166.7488 | 182.327 | 362.4397 | 182 | 182 | 178.7524375 | 715.00975 | 2023_2232_03289 (K), 2024_2863_03921 (L) | W2227AB KE2 CLEAR r100x0182 CB1P
secret1 | secret2 | secret3 | secret4 | ARG | O | W2227AC | K | E2 | Clear | Acoustic | BF012051 | Y | L9 | 0.27 | 105 | 30 | N/A | N/A | 0.8 | 200 | 600 | 400 | 150 | 200 | 600 | 400 | 150 | N/A | 75 | 1.0025 | 0.9301786 | 0.9859893 | 865.578404 | 166.7488 | 182.327 | 362.4397 | 182 | 191.1 | 188.4225525 | 628.075175 | 2023_2232_03289 | W2227AC KE2 CLEAR r105x0182 CB1P
secret1 | secret2 | secret3 | secret4 | ARG | O | W2246AD | K | E2 | Clear | Acoustic | BF012053 | Y | L9 | 0.46 | 108 | 30 | N/A | N/A | 0.8 | 200 | 600 | 400 | 180 | 200 | 600 | 400 | 180 | N/A | 78 | 1.1588 | 1.029233 | 1.090987 | 877.948392 | 144.2576 | 157.7346 | 313.5535 | 158 | 170.64 | 186.1661 | 620.5535952 | 2023_2232_03289 | W2246AD KE2 CLEAR r108x0158 CB1P
secret1 | secret2 | secret3 | secret4 | ARG | O | W2247AF | K | E2 | Clear | Acoustic | BF012052 | Y | L9 | 0.47 | 105 | 30 | N/A | N/A | 0.8 | 200 | 600 | 400 | 150 | 200 | 600 | 400 | 150 | N/A | 75 | 1.1525 | 1.026607 | 1.088204 | 878.599444 | 145.0462 | 158.5968 | 315.2675 | 159 | 166.95 | 181.6756 | 605.5852875 | 2023_2232_03289 | W2247AF KE2 CLEAR r105x0159 CB1P
secret1 | secret2 | secret3 | secret4 | ARG | O | W2262AJ | K | E2 | Clear | Acoustic | BF012049 | Y | L9 | 0.62 | 100 | 25 | N/A | N/A | 0.8 | 200 | 600 | 400 | 150 | 200 | 600 | 400 | 150 | N/A | 75 | 1.265 | 1.090625 | 1.1560625 | 888.365224 | 132.1468 | 144.4923 | 287.2299 | 144 | 144 | 166.473 | 665.892 | 2023_2232_03289 | W2262AJ KE2 CLEAR r100x0144 CB1P
secret1 | secret2 | secret3 | secret4 | ARG | D | W2340AC | K | E2 | Blue | Acoustic | BF011470 | Y | L9 | 0.4 | 101 | 30 | 18 | 83 | 0.8 | 150 | 590 | 440 | 120 | 80 | 630 | 550 | 80 | 120 | 71 | 1.084 | 0.9841782 | 1.043229 | 874.04208 | 154.2119 | 168.6188 | 335.1899 | 50 | 50.5 | 52.68306 | 175.6102 | 2022_1760_02816 | W2340AC KE2 BLU2 r101/18x0050 CB1P
secret1 | secret2 | secret3 | secret4 | ARG | D | W2342AA | K | E2 | Blue | Acoustic | BF011471 | Y | L9 | 0.42 | 101 | 30 | 18 | 83 | 0.8 | 150 | 590 | 440 | 120 | 80 | 630 | 550 | 80 | 120 | 71 | 1.0982 | 0.9933871 | 1.05299 | 875.344184 | 152.2179 | 166.4385 | 330.8558 | 50 | 50.5 | 53.176013 | 177.2534 | 2022_1760_02816 | W2342AA KE2 BLU2 r101/18x0050 CB1P
secret1 | secret2 | secret3 | secret4 | ARG | D | W2350AA | K | E2 | Blue | Acoustic | BF010611 | Y | L9 | 0.5 | 101 | 28 | 20 | 81 | 0.8 | 80 | 606 | 526 | 124 | 80 | 606 | 526 | 124 | 80 | 73 | 1.165 | 1.033094 | 1.09508 | 880.5526 | 143.4899 | 156.8951 | 311.8848 | 50 | 50.5 | 55.301525 | 197.5054 | 2022_1187_02242
secret1 | secret2 | secret3 | secret4 | ARG | D | W2350AC | K | E2 | Blue | Acoustic | BF011624 | Y | L9 | 0.5 | 101 | 30 | 20 | 81 | 0.8 | 150 | 550 | 400 | 160 | 150 | 600 | 450 | 110 | 100 | 71 | 1.155 | 1.030223 | 1.092036 | 880.5526 | 144.7322 | 158.2535 | 314.5851 | 158 | 159.58 | 174.267127 | 580.8904 | 2023_1902_02959 | W2350AC KE2 BLU2 r101/20x0158 CB4P
Note on G3: Chuck Butler: xxH - winding direction limitation xxS - +10 m roll length allowance (acoustic long rolls) xxT - +8 m roll length allowance (acoustic short rolls) W10xx = F1 clear monolayer W11xx = F1 shadeband monolayer W12xx = F1 clear acoustic W13xx = F1 shadeband acoustic W14xx = clear Gen 2 acoustic W20xx = F5 clear monolayer W21xx = F5 shadeband monolayer W22xx = F5 clear acoustic W23xx = F5 shadeband acoustic W50xx = Butacite® clear monolayer W51xx = Butacite® shadeband monolayer
Note on J3: Chuck Butler: F5 monolayer = BLU2 Acoustic = BLU2 Butacite monolayer = BLUE
Note on M3: Butler, Chuck: L6 does use the smoothed transition, on newer SKUs. Not on the really old ones.
Note on P3: Chuck Butler: Line 8: Embossed clear: 119cm max (But W2252AG was made at 121 cm!) Melt fracture clear: 122cm max Shadeband: 110cm max Line 9: Double-cut embossed: 116cm max Double-cut melt fracture: 116cm max 124 cm and wider should have a surcharge for extra-long transition time Line 6: 116cm max double-cut, but have made 120cm (W5063AA) double cut
Note on Q3: Chuck Butler: Typical is 30 cm
Note on R3: Chuck Butler: L6: 19cm max for double-cut operation, 33 cm for single-cut operation L8: 20cm max L9: 18cm max for double-cut operation, 33 cm for single-cut operation
Note on S3: Butler, Chuck: L6: 97 cm max L8: 90 cm max L9: 97 cm max
Note on U3: Chuck Butler: Distance from bottom of blank to start of HUD display area as requested by the customer. Minimum desired is 50mm.
Note on V3: Chuck Butler: Distance from bottom of blank to top of HUD display area as requested by the customer
Note on X3: Chuck Butler: Must be at least 130mm for L9. 120 mm is okay for L8, if necessary.
Note on Y3: Chuck Butler: Distance from bottom of blank to start of HUD display area used for GWA calculations. Minimum is 50mm. May be smaller than "LWA HUD Bot." Can't be larger than "LWA HUD Bot."
Note on Z3: Chuck Butler: Distance from bottom of blank to top of HUD display area used for GWA calculation. May be larger than "LWA HUD Top". Can't be smaller than "LWA Top".
Note on AA3: Chuck Butler: 400mm minimum is desired for GWA calculation
Note on AB3: Chuck Butler: Must be at least 86mm
Note on AC3: Chuck Butler: Need 120mm from transition to shadeband? Check what's commercial.
Note on AF3: Butler, Chuck: Spec is 0.48 - 0.55 mm for unshaped sheetng (originally though this was for shaped sheeting)
Note on AH3: Chuck Butler: Density varies by product type (monolayer or trilayer)
Note on AI3: [Threaded comment] Your version of Excel allows you to read this threaded comment; however, any edits to it will get removed if the file is opened in a newer version of Excel. Learn more: https://go.microsoft.com/fwlink/?linkid=870924 Comment: Area weight of round cut, taken 0.5cm from thin side. for production. Center of round cut disk is 0.5cm (edge cut) + 5.642cm (radius of round cut) = 6.142 cm from the bottom.
Note on AJ3: Chuck Butler: For thick-end-up packaging of short rolls. Using 49cm as the minimum diameter for the "foot".
Note on AK3: Chuck Butler: By Holger's formula. Using 51cm max roll diameter (short rolls), and 16.545cm core diameter.
Note on AL3: Chuck Butler: By Holger's formula. Using 70cm max roll diameter (long rolls), and 16.545cm core diameter.
Note on AM3: Chuck Butler: As selected by account team. Must be more than the minimum if packaged thick-end-up. Minimum for Ulsan is 120m.
Note on AO3: Butler, Chuck: The weight of interleaving film is added to the Gross Packaging Weight, not the net roll weight
Note on AP3: Chuck Butler: Takuya's estimation of kg/m Film weight per plateau
Note on AS3: Chuck Butler: Vertically packaged - last letter indicates orientation: ___A = thick side down ___P = tihck side up. (we thought about using "Y") Horizontally packaged - last letter indicates core type: ___P = PP core ___V = PVC core ___C = Cardboard core ___PR = PP core, interleaved
Note on G4: Chuck Butler: Changing to W2340AB to match W1340AB?
Note on P6: Chuck Butler: Can't be made on L8. Must be run single-cut on L9.
Note on Q10: Butler, Chuck: Due to camera location
Note on Q11: Weiss, Kevin: Due to camera location
Note on G20: Butler, Chuck: H for winding direction
Note on P21: Chuck Butler: Can't be made on L8. Must be run single-cut on L9.
Note on AJ23: Chuck Butler: Max length should be a little shorter due to interleaving. But 166m worked for FW.
Note on U24: Butler, Chuck: Set by Ulsan just for monitoring
Note on V24: Butler, Chuck: Set by Ulsan just for monitoring
Note on Y24: Butler, Chuck: Set by Ulsan so they could measure GWA
Note on Z24: Butler, Chuck: Set by Ulsan so they could measure GWA
Note on AJ24: Chuck Butler: Max length should be a little shorter due to interleaving. But 166m worked for FW.
Note on G57: Butler, Chuck: Also for Fuyao Zhengzhou?
Note on G68: Butler, Chuck: T is only for the 4-roll package
Note on G103: Butler, Chuck: T is only for th short roll
Note on D105: Butler, Chuck: Also tested in BYD Song SA3 at Zhengzhou
Note on AL121: Butler, Chuck: Short length chosen sue to slippage potential with only 5 cm plateau
Note on B128: Butler, Chuck: Originally for Fuyao Changchun
Note on G137: Butler, Chuck: T is only for the 4-roll package
Note on G175: Butler, Chuck: T only for BF011912
Note on P197: Butler, Chuck: Must be run single-cut on L9
Note on G230: Butler, Chuck: Short roll, so no "S" Usage ending as of Oct 2024
Note on D232: Butler, Chuck: As of Oct 2024: KR = NE N KE2 = NE std HUD. But may switch to KR in 1H2025
Note on AL241: Chuck Butler: KAC requires 5m increments
Note on G272: Butler, Chuck: H for winding direction
Note on G275: Butler, Chuck: Extra "H" for winding direction
Note on P275: Butler, Chuck: Must be run single cut on L9
Note on G276: Butler, Chuck: Extra "H" for winding direction
Note on P276: Butler, Chuck: Must be run single cut on L9
Note on G277: Butler, Chuck: Extra "H" for winding direction
Note on P277: Butler, Chuck: Must be run single cut on L9
Note on D319: Butler, Chuck: Same as LX2-W PE, according to Alex
Note on H397: Butler, Chuck: Originally set up as K adhesion
Note on R407: Chuck Butler: Must run single-cut
Note on R408: Chuck Butler: Must run single-cut